## Sheet1
Wavelength (nm) | Absorbance (a.u) | Normalized absorbance
700 | 0.14894 | 0.07653
699 | 0.14944 | 0.07678
698 | 0.14994 | 0.07704
697 | 0.15046 | 0.07731
696 | 0.151 | 0.07759
695 | 0.15156 | 0.07787
694 | 0.15213 | 0.07816
693 | 0.15271 | 0.07847
692 | 0.15334 | 0.07879
691 | 0.15396 | 0.0791
690 | 0.1546 | 0.07944
689 | 0.15526 | 0.07978
688 | 0.15593 | 0.08012
687 | 0.15664 | 0.08048
686 | 0.15734 | 0.08084
685 | 0.15808 | 0.08122
684 | 0.15878 | 0.08158
683 | 0.15952 | 0.08196
682 | 0.16023 | 0.08233
681 | 0.16098 | 0.08271
680 | 0.16171 | 0.08309
679 | 0.16244 | 0.08346
678 | 0.16312 | 0.08381
677 | 0.16384 | 0.08419
676 | 0.16454 | 0.08454
675 | 0.16526 | 0.08491
674 | 0.16598 | 0.08528
673 | 0.16666 | 0.08563
672 | 0.16742 | 0.08603
671 | 0.16816 | 0.0864
670 | 0.16893 | 0.0868
669 | 0.16968 | 0.08718
668 | 0.17046 | 0.08759
667 | 0.17126 | 0.08799
666 | 0.17208 | 0.08842
665 | 0.17288 | 0.08883
664 | 0.17368 | 0.08924
663 | 0.17446 | 0.08964
662 | 0.17528 | 0.09006
661 | 0.17608 | 0.09047
660 | 0.17689 | 0.09089
659 | 0.17777 | 0.09134
658 | 0.17865 | 0.09179
657 | 0.17952 | 0.09224
656 | 0.18042 | 0.0927
655 | 0.18132 | 0.09316
654 | 0.18229 | 0.09366
653 | 0.18321 | 0.09414
652 | 0.18413 | 0.09461
651 | 0.18508 | 0.0951
650 | 0.18605 | 0.09559
649 | 0.18699 | 0.09608
648 | 0.18795 | 0.09657
647 | 0.18894 | 0.09708
646 | 0.18994 | 0.09759
645 | 0.19099 | 0.09813
644 | 0.192 | 0.09865
643 | 0.19306 | 0.0992
642 | 0.19411 | 0.09974
641 | 0.19513 | 0.10026
640 | 0.19618 | 0.1008
639 | 0.19726 | 0.10136
638 | 0.19834 | 0.10191
637 | 0.19944 | 0.10247
636 | 0.20058 | 0.10306
635 | 0.20175 | 0.10366
634 | 0.20294 | 0.10428
633 | 0.2041 | 0.10487
632 | 0.2053 | 0.10549
631 | 0.20651 | 0.10611
630 | 0.20771 | 0.10672
629 | 0.20893 | 0.10735
628 | 0.21015 | 0.10798
627 | 0.21141 | 0.10863
626 | 0.21269 | 0.10928
625 | 0.21398 | 0.10994
624 | 0.21531 | 0.11063
623 | 0.21666 | 0.11132
622 | 0.21802 | 0.11202
621 | 0.21939 | 0.11272
620 | 0.22108 | 0.11359
619 | 0.22246 | 0.11431
618 | 0.2239 | 0.11504
617 | 0.22533 | 0.11578
616 | 0.22679 | 0.11653
615 | 0.22827 | 0.11729
614 | 0.22974 | 0.11805
613 | 0.23127 | 0.11883
612 | 0.23281 | 0.11962
611 | 0.23435 | 0.12041
610 | 0.23595 | 0.12124
609 | 0.23759 | 0.12208
608 | 0.23926 | 0.12293
607 | 0.24095 | 0.1238
606 | 0.24269 | 0.1247
605 | 0.24449 | 0.12562
604 | 0.24631 | 0.12656
603 | 0.24812 | 0.12748
602 | 0.24997 | 0.12844
601 | 0.25184 | 0.1294
600 | 0.25374 | 0.13037
599 | 0.25563 | 0.13135
598 | 0.25754 | 0.13233
597 | 0.25951 | 0.13334
596 | 0.26153 | 0.13438
595 | 0.26354 | 0.13541
594 | 0.2656 | 0.13647
593 | 0.26771 | 0.13756
592 | 0.2699 | 0.13868
591 | 0.27208 | 0.1398
590 | 0.27429 | 0.14093
589 | 0.27654 | 0.14209
588 | 0.27886 | 0.14328
587 | 0.28118 | 0.14447
586 | 0.28352 | 0.14568
585 | 0.28592 | 0.14691
584 | 0.28836 | 0.14817
583 | 0.29085 | 0.14944
582 | 0.29337 | 0.15074
581 | 0.29592 | 0.15205
580 | 0.29856 | 0.1534
579 | 0.30125 | 0.15479
578 | 0.30401 | 0.1562
577 | 0.30684 | 0.15766
576 | 0.3097 | 0.15913
575 | 0.31264 | 0.16064
574 | 0.31567 | 0.1622
573 | 0.31875 | 0.16378
572 | 0.3219 | 0.1654
571 | 0.3251 | 0.16704
570 | 0.32839 | 0.16873
569 | 0.33175 | 0.17046
568 | 0.33514 | 0.1722
567 | 0.33864 | 0.174
566 | 0.34222 | 0.17584
565 | 0.34587 | 0.17771
564 | 0.34964 | 0.17965
563 | 0.35353 | 0.18165
562 | 0.35752 | 0.1837
561 | 0.36167 | 0.18583
560 | 0.36595 | 0.18803
559 | 0.37037 | 0.1903
558 | 0.37496 | 0.19266
557 | 0.3797 | 0.19509
556 | 0.38463 | 0.19763
555 | 0.38975 | 0.20026
554 | 0.39504 | 0.20298
553 | 0.4005 | 0.20578
552 | 0.40619 | 0.2087
551 | 0.41209 | 0.21174
550 | 0.41822 | 0.21489
549 | 0.42455 | 0.21814
548 | 0.43111 | 0.22151
547 | 0.438 | 0.22505
546 | 0.4451 | 0.2287
545 | 0.45248 | 0.23249
544 | 0.46015 | 0.23643
543 | 0.46813 | 0.24053
542 | 0.4764 | 0.24478
541 | 0.48501 | 0.2492
540 | 0.4939 | 0.25377
539 | 0.50316 | 0.25853
538 | 0.51278 | 0.26347
537 | 0.52275 | 0.2686
536 | 0.53314 | 0.27394
535 | 0.54396 | 0.27949
534 | 0.5552 | 0.28527
533 | 0.5669 | 0.29128
532 | 0.57905 | 0.29752
531 | 0.5917 | 0.30403
530 | 0.60487 | 0.31079
529 | 0.61847 | 0.31778
528 | 0.63256 | 0.32502
527 | 0.64718 | 0.33253
526 | 0.66233 | 0.34031
525 | 0.67793 | 0.34833
524 | 0.69409 | 0.35663
523 | 0.71073 | 0.36518
522 | 0.72785 | 0.37398
521 | 0.74536 | 0.38297
520 | 0.76326 | 0.39217
519 | 0.78149 | 0.40154
518 | 0.80013 | 0.41112
517 | 0.81897 | 0.4208
516 | 0.83818 | 0.43067
515 | 0.85759 | 0.44064
514 | 0.87727 | 0.45075
513 | 0.89717 | 0.46098
512 | 0.91732 | 0.47133
511 | 0.93759 | 0.48174
510 | 0.95836 | 0.49242
509 | 0.97889 | 0.50297
508 | 0.99935 | 0.51348
507 | 1.01979 | 0.52398
506 | 1.03999 | 0.53436
505 | 1.06002 | 0.54465
504 | 1.07969 | 0.55476
503 | 1.09901 | 0.56469
502 | 1.1179 | 0.57439
501 | 1.13634 | 0.58387
500 | 1.15415 | 0.59302
499 | 1.17135 | 0.60186
498 | 1.18806 | 0.61044
497 | 1.20398 | 0.61862
496 | 1.21916 | 0.62642
495 | 1.23354 | 0.63381
494 | 1.24725 | 0.64085
493 | 1.26024 | 0.64753
492 | 1.2725 | 0.65383
491 | 1.28409 | 0.65978
490 | 1.29499 | 0.66538
489 | 1.30538 | 0.67072
488 | 1.31507 | 0.6757
487 | 1.32413 | 0.68036
486 | 1.33267 | 0.68474
485 | 1.34069 | 0.68887
484 | 1.34824 | 0.69274
483 | 1.35523 | 0.69634
482 | 1.36181 | 0.69972
481 | 1.36809 | 0.70294
480 | 1.37411 | 0.70604
479 | 1.37977 | 0.70894
478 | 1.38512 | 0.71169
477 | 1.39025 | 0.71433
476 | 1.39529 | 0.71692
475 | 1.4001 | 0.71939
474 | 1.40481 | 0.72181
473 | 1.40938 | 0.72416
472 | 1.41392 | 0.72649
471 | 1.41842 | 0.7288
470 | 1.42277 | 0.73104
469 | 1.42726 | 0.73335
468 | 1.4316 | 0.73558
467 | 1.43595 | 0.73781
466 | 1.44035 | 0.74007
465 | 1.44476 | 0.74234
464 | 1.44917 | 0.7446
463 | 1.4536 | 0.74688
462 | 1.45807 | 0.74918
461 | 1.46274 | 0.75158
460 | 1.46738 | 0.75396
459 | 1.47212 | 0.7564
458 | 1.47695 | 0.75888
457 | 1.48198 | 0.76146
456 | 1.48694 | 0.76401
455 | 1.49209 | 0.76666
454 | 1.49733 | 0.76935
453 | 1.50269 | 0.7721
452 | 1.50818 | 0.77492
451 | 1.51372 | 0.77777
450 | 1.51975 | 0.78087
449 | 1.52545 | 0.7838
448 | 1.53128 | 0.78679
447 | 1.53721 | 0.78984
446 | 1.54313 | 0.79288
445 | 1.54933 | 0.79607
444 | 1.55563 | 0.7993
443 | 1.56212 | 0.80264
442 | 1.56854 | 0.80594
441 | 1.57507 | 0.80929
440 | 1.58182 | 0.81276
439 | 1.58856 | 0.81622
438 | 1.59528 | 0.81968
437 | 1.60215 | 0.82321
436 | 1.6091 | 0.82678
435 | 1.61596 | 0.8303
434 | 1.62311 | 0.83398
433 | 1.63013 | 0.83758
432 | 1.63717 | 0.8412
431 | 1.64439 | 0.84491
430 | 1.65159 | 0.84861
429 | 1.65891 | 0.85237
428 | 1.66629 | 0.85616
427 | 1.67369 | 0.85997
426 | 1.68128 | 0.86387
425 | 1.68885 | 0.86775
424 | 1.69641 | 0.87164
423 | 1.70426 | 0.87567
422 | 1.71207 | 0.87969
421 | 1.71985 | 0.88368
420 | 1.72765 | 0.88769
419 | 1.73555 | 0.89175
418 | 1.74339 | 0.89578
417 | 1.75129 | 0.89984
416 | 1.75884 | 0.90372
415 | 1.76663 | 0.90772
414 | 1.77442 | 0.91172
413 | 1.78207 | 0.91565
412 | 1.78995 | 0.9197
411 | 1.79774 | 0.9237
410 | 1.80564 | 0.92776
409 | 1.81349 | 0.9318
408 | 1.82115 | 0.93573
407 | 1.82899 | 0.93976
406 | 1.83673 | 0.94374
405 | 1.84447 | 0.94771
404 | 1.85199 | 0.95158
403 | 1.8596 | 0.95549
402 | 1.86674 | 0.95916
401 | 1.87371 | 0.96274
400 | 1.8807 | 0.96633
399 | 1.8873 | 0.96972
398 | 1.89384 | 0.97308
397 | 1.89992 | 0.97621
396 | 1.90604 | 0.97935
395 | 1.91186 | 0.98234
394 | 1.91733 | 0.98515
393 | 1.92237 | 0.98774
392 | 1.92711 | 0.99018
391 | 1.93142 | 0.99239
390 | 1.9354 | 0.99444
389 | 1.93889 | 0.99623
388 | 1.94157 | 0.99761
387 | 1.94372 | 0.99871
386 | 1.94522 | 0.99948
385 | 1.94599 | 0.99988
384 | 1.94623 | 1
383 | 1.94574 | 0.99975
382 | 1.94451 | 0.99912
381 | 1.94262 | 0.99815
380 | 1.94028 | 0.99694
379 | 1.93715 | 0.99533
378 | 1.93289 | 0.99315
377 | 1.92788 | 0.99057
376 | 1.92186 | 0.98748
375 | 1.91566 | 0.98429
374 | 1.90819 | 0.98045
373 | 1.90025 | 0.97637
372 | 1.89166 | 0.97196
371 | 1.88268 | 0.96735
370 | 1.87159 | 0.96165
369 | 1.86119 | 0.95631
368 | 1.85028 | 0.9507
367 | 1.83839 | 0.94459
366 | 1.8263 | 0.93838
365 | 1.8142 | 0.93216
364 | 1.8013 | 0.92553
363 | 1.78882 | 0.91912
362 | 1.77522 | 0.91213
361 | 1.76145 | 0.90506
360 | 1.74691 | 0.89759
359 | 1.73211 | 0.88998
358 | 1.71736 | 0.8824
357 | 1.70245 | 0.87474
356 | 1.6871 | 0.86686
355 | 1.67144 | 0.85881
354 | 1.65569 | 0.85072
353 | 1.63975 | 0.84253
352 | 1.62357 | 0.83421
351 | 1.607 | 0.8257
350 | 1.59013 | 0.81703
349 | 1.57297 | 0.80821
348 | 1.5556 | 0.79929
347 | 1.5373 | 0.78989
346 | 1.51795 | 0.77994
345 | 1.49837 | 0.76988
344 | 1.47762 | 0.75922
343 | 1.45646 | 0.74835
342 | 1.43412 | 0.73687
341 | 1.41103 | 0.72501
340 | 1.38667 | 0.71249
339 | 1.36097 | 0.69929
338 | 1.3341 | 0.68548
337 | 1.30591 | 0.67099
336 | 1.27642 | 0.65584
335 | 1.24612 | 0.64027
334 | 1.21439 | 0.62397
333 | 1.18217 | 0.60742
332 | 1.14942 | 0.59059
331 | 1.11641 | 0.57363
330 | 1.08373 | 0.55684
329 | 1.05196 | 0.54051
328 | 1.0215 | 0.52486
327 | 0.99331 | 0.51038
326 | 0.9675 | 0.49712
325 | 0.94468 | 0.48539
324 | 0.92546 | 0.47551
323 | 0.90985 | 0.4675
322 | 0.89777 | 0.46128
321 | 0.88925 | 0.45691
320 | 0.88416 | 0.45429
319 | 0.88191 | 0.45314
318 | 0.88236 | 0.45337
317 | 0.88505 | 0.45475
316 | 0.88975 | 0.45716
315 | 0.89612 | 0.46044
314 | 0.90383 | 0.4644
313 | 0.91285 | 0.46904
312 | 0.92308 | 0.47429
311 | 0.93416 | 0.47998
310 | 0.94625 | 0.4862
309 | 0.95917 | 0.49283
308 | 0.97297 | 0.49993
307 | 0.98752 | 0.5074
306 | 1.00259 | 0.51514
305 | 1.01854 | 0.52334
304 | 1.03492 | 0.53176
303 | 1.05187 | 0.54047
302 | 1.0691 | 0.54932
301 | 1.08678 | 0.5584
300 | 1.10484 | 0.56768