## Sheet1
Wavelength (nm) | Absorbance (a.u) | Normalized absorbance
700 | 0.15384 | 0.24978
699 | 0.15416 | 0.25031
698 | 0.15447 | 0.25081
697 | 0.15474 | 0.25124
696 | 0.15504 | 0.25173
695 | 0.15531 | 0.25217
694 | 0.15558 | 0.25261
693 | 0.15583 | 0.25302
692 | 0.15608 | 0.25342
691 | 0.15633 | 0.25383
690 | 0.15658 | 0.25423
689 | 0.15686 | 0.25469
688 | 0.15716 | 0.25518
687 | 0.15752 | 0.25576
686 | 0.15786 | 0.25631
685 | 0.15828 | 0.25699
684 | 0.15868 | 0.25764
683 | 0.15907 | 0.25828
682 | 0.15959 | 0.25911
681 | 0.16009 | 0.25994
680 | 0.16061 | 0.26078
679 | 0.16113 | 0.26162
678 | 0.16165 | 0.26247
677 | 0.16217 | 0.26331
676 | 0.16267 | 0.26412
675 | 0.16307 | 0.26477
674 | 0.16348 | 0.26544
673 | 0.16393 | 0.26617
672 | 0.16434 | 0.26683
671 | 0.16478 | 0.26754
670 | 0.16521 | 0.26825
669 | 0.16568 | 0.26901
668 | 0.16617 | 0.2698
667 | 0.16666 | 0.27059
666 | 0.16714 | 0.27137
665 | 0.16758 | 0.2721
664 | 0.16807 | 0.27288
663 | 0.16853 | 0.27363
662 | 0.16894 | 0.27429
661 | 0.16937 | 0.275
660 | 0.16978 | 0.27566
659 | 0.17025 | 0.27643
658 | 0.17076 | 0.27725
657 | 0.17121 | 0.27798
656 | 0.17175 | 0.27886
655 | 0.17224 | 0.27965
654 | 0.17278 | 0.28053
653 | 0.1733 | 0.28138
652 | 0.17382 | 0.28222
651 | 0.17439 | 0.28314
650 | 0.17494 | 0.28403
649 | 0.17548 | 0.28492
648 | 0.17602 | 0.2858
647 | 0.17656 | 0.28667
646 | 0.17712 | 0.28759
645 | 0.17766 | 0.28847
644 | 0.17822 | 0.28936
643 | 0.17877 | 0.29026
642 | 0.17937 | 0.29124
641 | 0.17995 | 0.29217
640 | 0.18054 | 0.29313
639 | 0.18113 | 0.29408
638 | 0.18176 | 0.29512
637 | 0.18237 | 0.29611
636 | 0.18297 | 0.29708
635 | 0.18361 | 0.29812
634 | 0.18422 | 0.29911
633 | 0.18489 | 0.3002
632 | 0.18553 | 0.30124
631 | 0.18618 | 0.30229
630 | 0.18681 | 0.30332
629 | 0.18746 | 0.30437
628 | 0.18812 | 0.30545
627 | 0.18874 | 0.30646
626 | 0.18937 | 0.30748
625 | 0.19 | 0.30849
624 | 0.19066 | 0.30956
623 | 0.19129 | 0.31058
622 | 0.19195 | 0.31166
621 | 0.19264 | 0.31278
620 | 0.19321 | 0.31371
619 | 0.19392 | 0.31485
618 | 0.19465 | 0.31604
617 | 0.19534 | 0.31717
616 | 0.19604 | 0.3183
615 | 0.19674 | 0.31944
614 | 0.19746 | 0.3206
613 | 0.19818 | 0.32177
612 | 0.19892 | 0.32297
611 | 0.19966 | 0.32418
610 | 0.20042 | 0.32541
609 | 0.20118 | 0.32664
608 | 0.20195 | 0.32789
607 | 0.20267 | 0.32907
606 | 0.20344 | 0.33032
605 | 0.20415 | 0.33146
604 | 0.20491 | 0.3327
603 | 0.20567 | 0.33393
602 | 0.20641 | 0.33514
601 | 0.2072 | 0.33642
600 | 0.20794 | 0.33763
599 | 0.20872 | 0.33888
598 | 0.2095 | 0.34016
597 | 0.21027 | 0.3414
596 | 0.21106 | 0.34269
595 | 0.21184 | 0.34396
594 | 0.21264 | 0.34525
593 | 0.21345 | 0.34656
592 | 0.21426 | 0.34789
591 | 0.21505 | 0.34916
590 | 0.21589 | 0.35054
589 | 0.21672 | 0.35188
588 | 0.21759 | 0.35329
587 | 0.2184 | 0.35461
586 | 0.21929 | 0.35605
585 | 0.22017 | 0.35748
584 | 0.22104 | 0.35889
583 | 0.22196 | 0.36039
582 | 0.22287 | 0.36186
581 | 0.22383 | 0.36341
580 | 0.22478 | 0.36496
579 | 0.22578 | 0.36659
578 | 0.22681 | 0.36826
577 | 0.22778 | 0.36984
576 | 0.2288 | 0.37149
575 | 0.22984 | 0.37319
574 | 0.23087 | 0.37486
573 | 0.23193 | 0.37657
572 | 0.23302 | 0.37834
571 | 0.23415 | 0.38018
570 | 0.2353 | 0.38205
569 | 0.23651 | 0.38401
568 | 0.23769 | 0.38593
567 | 0.23893 | 0.38793
566 | 0.24016 | 0.38994
565 | 0.24144 | 0.39202
564 | 0.24276 | 0.39416
563 | 0.24409 | 0.39632
562 | 0.24548 | 0.39858
561 | 0.24691 | 0.4009
560 | 0.24842 | 0.40335
559 | 0.25 | 0.40592
558 | 0.2516 | 0.40851
557 | 0.25325 | 0.41119
556 | 0.25496 | 0.41397
555 | 0.25675 | 0.41687
554 | 0.25856 | 0.41982
553 | 0.26044 | 0.42287
552 | 0.26239 | 0.42603
551 | 0.26438 | 0.42925
550 | 0.2665 | 0.4327
549 | 0.26861 | 0.43613
548 | 0.27086 | 0.43979
547 | 0.27317 | 0.44354
546 | 0.27559 | 0.44746
545 | 0.27809 | 0.45152
544 | 0.28064 | 0.45566
543 | 0.2833 | 0.45999
542 | 0.28604 | 0.46443
541 | 0.28888 | 0.46904
540 | 0.29185 | 0.47387
539 | 0.29491 | 0.47883
538 | 0.2981 | 0.48401
537 | 0.30138 | 0.48934
536 | 0.30477 | 0.49483
535 | 0.30832 | 0.5006
534 | 0.31193 | 0.50647
533 | 0.3157 | 0.51258
532 | 0.31959 | 0.5189
531 | 0.32362 | 0.52545
530 | 0.32779 | 0.53222
529 | 0.33207 | 0.53916
528 | 0.33649 | 0.54635
527 | 0.34099 | 0.55364
526 | 0.34563 | 0.56118
525 | 0.35036 | 0.56886
524 | 0.35521 | 0.57674
523 | 0.36015 | 0.58476
522 | 0.36516 | 0.59289
521 | 0.37028 | 0.60121
520 | 0.37542 | 0.60956
519 | 0.38061 | 0.61798
518 | 0.38584 | 0.62646
517 | 0.3911 | 0.63501
516 | 0.39632 | 0.64349
515 | 0.40154 | 0.65196
514 | 0.40673 | 0.66038
513 | 0.41192 | 0.66882
512 | 0.41706 | 0.67717
511 | 0.42216 | 0.68544
510 | 0.42704 | 0.69336
509 | 0.43201 | 0.70143
508 | 0.43689 | 0.70935
507 | 0.44164 | 0.71707
506 | 0.44626 | 0.72457
505 | 0.45072 | 0.73181
504 | 0.45505 | 0.73885
503 | 0.45919 | 0.74557
502 | 0.46315 | 0.752
501 | 0.46697 | 0.7582
500 | 0.47059 | 0.76407
499 | 0.47401 | 0.76962
498 | 0.47722 | 0.77485
497 | 0.48023 | 0.77973
496 | 0.48307 | 0.78434
495 | 0.48572 | 0.78863
494 | 0.48819 | 0.79265
493 | 0.49047 | 0.79635
492 | 0.49259 | 0.7998
491 | 0.49458 | 0.80303
490 | 0.49639 | 0.80597
489 | 0.49809 | 0.80873
488 | 0.49967 | 0.8113
487 | 0.50111 | 0.81363
486 | 0.50247 | 0.81583
485 | 0.50372 | 0.81788
484 | 0.50491 | 0.8198
483 | 0.506 | 0.82157
482 | 0.50703 | 0.82324
481 | 0.50803 | 0.82487
480 | 0.50897 | 0.82639
479 | 0.50985 | 0.82783
478 | 0.5107 | 0.82921
477 | 0.51156 | 0.83059
476 | 0.51234 | 0.83186
475 | 0.5131 | 0.8331
474 | 0.51389 | 0.83439
473 | 0.51465 | 0.83562
472 | 0.51544 | 0.83689
471 | 0.51624 | 0.8382
470 | 0.51707 | 0.83955
469 | 0.51789 | 0.84087
468 | 0.51872 | 0.84223
467 | 0.51957 | 0.8436
466 | 0.52044 | 0.84502
465 | 0.52129 | 0.8464
464 | 0.52217 | 0.84782
463 | 0.52307 | 0.84929
462 | 0.524 | 0.85079
461 | 0.52493 | 0.8523
460 | 0.5259 | 0.85387
459 | 0.52697 | 0.85562
458 | 0.52807 | 0.8574
457 | 0.52914 | 0.85914
456 | 0.53022 | 0.8609
455 | 0.53136 | 0.86274
454 | 0.53254 | 0.86467
453 | 0.53368 | 0.86652
452 | 0.53486 | 0.86843
451 | 0.53607 | 0.87039
450 | 0.53732 | 0.87243
449 | 0.5386 | 0.8745
448 | 0.53996 | 0.87671
447 | 0.54132 | 0.87891
446 | 0.54273 | 0.88121
445 | 0.54415 | 0.88351
444 | 0.54563 | 0.88592
443 | 0.5471 | 0.8883
442 | 0.54858 | 0.89071
441 | 0.55011 | 0.89319
440 | 0.55164 | 0.89568
439 | 0.55319 | 0.8982
438 | 0.55473 | 0.90069
437 | 0.55634 | 0.90331
436 | 0.55796 | 0.90593
435 | 0.55954 | 0.9085
434 | 0.56113 | 0.91108
433 | 0.56275 | 0.91371
432 | 0.56442 | 0.91643
431 | 0.56608 | 0.91913
430 | 0.56767 | 0.9217
429 | 0.56934 | 0.92441
428 | 0.57101 | 0.92712
427 | 0.57259 | 0.92969
426 | 0.57413 | 0.9322
425 | 0.57571 | 0.93475
424 | 0.57732 | 0.93737
423 | 0.5789 | 0.93994
422 | 0.58048 | 0.9425
421 | 0.5821 | 0.94513
420 | 0.58368 | 0.94769
419 | 0.58528 | 0.9503
418 | 0.58684 | 0.95283
417 | 0.58846 | 0.95546
416 | 0.58993 | 0.95785
415 | 0.59147 | 0.96034
414 | 0.59298 | 0.9628
413 | 0.5945 | 0.96526
412 | 0.59595 | 0.96762
411 | 0.59742 | 0.97001
410 | 0.59911 | 0.97274
409 | 0.60049 | 0.97499
408 | 0.60185 | 0.9772
407 | 0.60321 | 0.9794
406 | 0.60449 | 0.98148
405 | 0.60573 | 0.9835
404 | 0.6069 | 0.9854
403 | 0.60802 | 0.98721
402 | 0.60911 | 0.98898
401 | 0.61007 | 0.99055
400 | 0.61109 | 0.9922
399 | 0.61194 | 0.99357
398 | 0.61262 | 0.99468
397 | 0.61338 | 0.99591
396 | 0.61399 | 0.99692
395 | 0.61462 | 0.99792
394 | 0.61498 | 0.99852
393 | 0.61533 | 0.99908
392 | 0.61563 | 0.99956
391 | 0.61579 | 0.99984
390 | 0.61589 | 1
389 | 0.61583 | 0.9999
388 | 0.61568 | 0.99966
387 | 0.61547 | 0.99931
386 | 0.61508 | 0.99868
385 | 0.6146 | 0.9979
384 | 0.61392 | 0.99679
383 | 0.61323 | 0.99567
382 | 0.61234 | 0.99423
381 | 0.61142 | 0.99274
380 | 0.61033 | 0.99097
379 | 0.60914 | 0.98904
378 | 0.60786 | 0.98696
377 | 0.60646 | 0.98468
376 | 0.60487 | 0.9821
375 | 0.60315 | 0.9793
374 | 0.60135 | 0.97638
373 | 0.59935 | 0.97314
372 | 0.59723 | 0.96969
371 | 0.59493 | 0.96596
370 | 0.59151 | 0.9604
369 | 0.58884 | 0.95608
368 | 0.58631 | 0.95197
367 | 0.5834 | 0.94724
366 | 0.58055 | 0.94261
365 | 0.57757 | 0.93778
364 | 0.57426 | 0.9324
363 | 0.57099 | 0.92709
362 | 0.56767 | 0.9217
361 | 0.5646 | 0.91672
360 | 0.56137 | 0.91147
359 | 0.55788 | 0.90581
358 | 0.55452 | 0.90035
357 | 0.55085 | 0.89439
356 | 0.54762 | 0.88914
355 | 0.54407 | 0.88338
354 | 0.54037 | 0.87738
353 | 0.53683 | 0.87163
352 | 0.5332 | 0.86573
351 | 0.5294 | 0.85956
350 | 0.52568 | 0.85352
349 | 0.52177 | 0.84717
348 | 0.51788 | 0.84087
347 | 0.51373 | 0.83412
346 | 0.50944 | 0.82715
345 | 0.50538 | 0.82056
344 | 0.50061 | 0.81281
343 | 0.49596 | 0.80527
342 | 0.49068 | 0.7967
341 | 0.48555 | 0.78836
340 | 0.4787 | 0.77725
339 | 0.47312 | 0.76818
338 | 0.46714 | 0.75848
337 | 0.46105 | 0.74859
336 | 0.4546 | 0.73812
335 | 0.44802 | 0.72742
334 | 0.44127 | 0.71647
333 | 0.43436 | 0.70525
332 | 0.42735 | 0.69387
331 | 0.42031 | 0.68244
330 | 0.41334 | 0.67112
329 | 0.40664 | 0.66024
328 | 0.40012 | 0.64965
327 | 0.39412 | 0.63991
326 | 0.38877 | 0.63123
325 | 0.38413 | 0.6237
324 | 0.38032 | 0.61751
323 | 0.37713 | 0.61232
322 | 0.37486 | 0.60865
321 | 0.37338 | 0.60624
320 | 0.37265 | 0.60505
319 | 0.37268 | 0.6051
318 | 0.37321 | 0.60597
317 | 0.37431 | 0.60775
316 | 0.3759 | 0.61033
315 | 0.37787 | 0.61354
314 | 0.38028 | 0.61745
313 | 0.38291 | 0.62172
312 | 0.38581 | 0.62642
311 | 0.38905 | 0.63168
310 | 0.39256 | 0.63738
309 | 0.39625 | 0.64338
308 | 0.40018 | 0.64975
307 | 0.40427 | 0.65639
306 | 0.40852 | 0.66329
305 | 0.41286 | 0.67035
304 | 0.41735 | 0.67763
303 | 0.42181 | 0.68488
302 | 0.42639 | 0.6923
301 | 0.43091 | 0.69965
300 | 0.43548 | 0.70707