## Sheet1
Wavelength (nm) | Absorbance (a.u) | Normalized absorbance
700 | 0.15894 | 0.04679
699 | 0.15956 | 0.04697
698 | 0.16018 | 0.04716
697 | 0.16081 | 0.04734
696 | 0.16148 | 0.04754
695 | 0.16214 | 0.04773
694 | 0.16281 | 0.04793
693 | 0.16346 | 0.04812
692 | 0.16415 | 0.04833
691 | 0.16483 | 0.04853
690 | 0.16551 | 0.04872
689 | 0.16622 | 0.04894
688 | 0.16695 | 0.04915
687 | 0.16769 | 0.04937
686 | 0.16846 | 0.04959
685 | 0.16924 | 0.04982
684 | 0.16999 | 0.05004
683 | 0.17078 | 0.05028
682 | 0.17155 | 0.0505
681 | 0.17235 | 0.05074
680 | 0.17313 | 0.05097
679 | 0.17392 | 0.0512
678 | 0.17471 | 0.05143
677 | 0.17551 | 0.05167
676 | 0.1763 | 0.0519
675 | 0.17712 | 0.05214
674 | 0.17793 | 0.05238
673 | 0.17874 | 0.05262
672 | 0.17957 | 0.05286
671 | 0.1804 | 0.05311
670 | 0.18124 | 0.05336
669 | 0.18206 | 0.0536
668 | 0.1829 | 0.05384
667 | 0.18374 | 0.05409
666 | 0.18462 | 0.05435
665 | 0.18547 | 0.0546
664 | 0.18637 | 0.05487
663 | 0.18723 | 0.05512
662 | 0.1881 | 0.05538
661 | 0.18902 | 0.05565
660 | 0.18992 | 0.05591
659 | 0.19085 | 0.05619
658 | 0.1918 | 0.05646
657 | 0.19276 | 0.05675
656 | 0.19374 | 0.05704
655 | 0.19472 | 0.05732
654 | 0.19574 | 0.05762
653 | 0.19678 | 0.05793
652 | 0.19779 | 0.05823
651 | 0.19882 | 0.05853
650 | 0.19986 | 0.05884
649 | 0.20089 | 0.05914
648 | 0.20196 | 0.05945
647 | 0.20303 | 0.05977
646 | 0.20413 | 0.06009
645 | 0.20526 | 0.06043
644 | 0.20638 | 0.06076
643 | 0.20753 | 0.06109
642 | 0.20869 | 0.06144
641 | 0.20984 | 0.06178
640 | 0.21101 | 0.06212
639 | 0.21217 | 0.06246
638 | 0.21337 | 0.06282
637 | 0.2146 | 0.06318
636 | 0.21584 | 0.06354
635 | 0.21712 | 0.06392
634 | 0.21841 | 0.0643
633 | 0.21974 | 0.06469
632 | 0.22104 | 0.06507
631 | 0.22239 | 0.06547
630 | 0.22374 | 0.06587
629 | 0.22509 | 0.06627
628 | 0.22645 | 0.06666
627 | 0.22787 | 0.06708
626 | 0.22925 | 0.06749
625 | 0.23071 | 0.06792
624 | 0.23218 | 0.06835
623 | 0.23369 | 0.0688
622 | 0.23522 | 0.06925
621 | 0.23674 | 0.06969
620 | 0.23864 | 0.07025
619 | 0.24018 | 0.07071
618 | 0.24177 | 0.07118
617 | 0.24335 | 0.07164
616 | 0.24498 | 0.07212
615 | 0.24664 | 0.07261
614 | 0.24829 | 0.07309
613 | 0.24998 | 0.07359
612 | 0.25169 | 0.0741
611 | 0.25342 | 0.0746
610 | 0.25518 | 0.07512
609 | 0.257 | 0.07566
608 | 0.25884 | 0.0762
607 | 0.26069 | 0.07674
606 | 0.26262 | 0.07731
605 | 0.26458 | 0.07789
604 | 0.26659 | 0.07848
603 | 0.26861 | 0.07908
602 | 0.27063 | 0.07967
601 | 0.27272 | 0.08029
600 | 0.27485 | 0.08091
599 | 0.27698 | 0.08154
598 | 0.27914 | 0.08218
597 | 0.28136 | 0.08283
596 | 0.28361 | 0.08349
595 | 0.28587 | 0.08416
594 | 0.2882 | 0.08484
593 | 0.29055 | 0.08554
592 | 0.29298 | 0.08625
591 | 0.29541 | 0.08697
590 | 0.29789 | 0.0877
589 | 0.30042 | 0.08844
588 | 0.30298 | 0.0892
587 | 0.3056 | 0.08997
586 | 0.30825 | 0.09075
585 | 0.31094 | 0.09154
584 | 0.31372 | 0.09236
583 | 0.31653 | 0.09318
582 | 0.31939 | 0.09403
581 | 0.32235 | 0.0949
580 | 0.32536 | 0.09578
579 | 0.32841 | 0.09668
578 | 0.33155 | 0.09761
577 | 0.33474 | 0.09854
576 | 0.33799 | 0.0995
575 | 0.3413 | 0.10048
574 | 0.34468 | 0.10147
573 | 0.34816 | 0.10249
572 | 0.35173 | 0.10355
571 | 0.35535 | 0.10461
570 | 0.35906 | 0.1057
569 | 0.36285 | 0.10682
568 | 0.36672 | 0.10796
567 | 0.37069 | 0.10913
566 | 0.3747 | 0.11031
565 | 0.37883 | 0.11152
564 | 0.38304 | 0.11276
563 | 0.3874 | 0.11405
562 | 0.39185 | 0.11536
561 | 0.39644 | 0.11671
560 | 0.40118 | 0.11811
559 | 0.40607 | 0.11954
558 | 0.41113 | 0.12103
557 | 0.41635 | 0.12257
556 | 0.42178 | 0.12417
555 | 0.42737 | 0.12582
554 | 0.43313 | 0.12751
553 | 0.43908 | 0.12926
552 | 0.44519 | 0.13106
551 | 0.45151 | 0.13292
550 | 0.45804 | 0.13484
549 | 0.46478 | 0.13683
548 | 0.47178 | 0.13889
547 | 0.47905 | 0.14103
546 | 0.48653 | 0.14323
545 | 0.49433 | 0.14553
544 | 0.50239 | 0.1479
543 | 0.51071 | 0.15035
542 | 0.51931 | 0.15288
541 | 0.52822 | 0.15551
540 | 0.53746 | 0.15822
539 | 0.54701 | 0.16103
538 | 0.5569 | 0.16395
537 | 0.56712 | 0.16696
536 | 0.57774 | 0.17008
535 | 0.5888 | 0.17334
534 | 0.60022 | 0.1767
533 | 0.61212 | 0.1802
532 | 0.62445 | 0.18383
531 | 0.63725 | 0.1876
530 | 0.65056 | 0.19152
529 | 0.66435 | 0.19558
528 | 0.67861 | 0.19978
527 | 0.69336 | 0.20412
526 | 0.70866 | 0.20862
525 | 0.72449 | 0.21328
524 | 0.74089 | 0.21811
523 | 0.75783 | 0.2231
522 | 0.77528 | 0.22824
521 | 0.79327 | 0.23353
520 | 0.81165 | 0.23894
519 | 0.83055 | 0.24451
518 | 0.8499 | 0.25021
517 | 0.86969 | 0.25603
516 | 0.88989 | 0.26198
515 | 0.91057 | 0.26806
514 | 0.93166 | 0.27427
513 | 0.95331 | 0.28065
512 | 0.97541 | 0.28715
511 | 0.99798 | 0.2938
510 | 1.02116 | 0.30062
509 | 1.04461 | 0.30753
508 | 1.06847 | 0.31455
507 | 1.09259 | 0.32165
506 | 1.11705 | 0.32885
505 | 1.14168 | 0.3361
504 | 1.16647 | 0.3434
503 | 1.19134 | 0.35072
502 | 1.21632 | 0.35808
501 | 1.24135 | 0.36544
500 | 1.26629 | 0.37279
499 | 1.29117 | 0.38011
498 | 1.31583 | 0.38737
497 | 1.34032 | 0.39458
496 | 1.36444 | 0.40168
495 | 1.38833 | 0.40871
494 | 1.41184 | 0.41564
493 | 1.435 | 0.42245
492 | 1.45777 | 0.42916
491 | 1.48021 | 0.43576
490 | 1.50243 | 0.4423
489 | 1.52435 | 0.44876
488 | 1.54564 | 0.45503
487 | 1.56658 | 0.46119
486 | 1.58716 | 0.46725
485 | 1.60738 | 0.4732
484 | 1.62712 | 0.47901
483 | 1.64651 | 0.48472
482 | 1.66562 | 0.49035
481 | 1.68446 | 0.49589
480 | 1.70308 | 0.50137
479 | 1.72148 | 0.50679
478 | 1.73962 | 0.51213
477 | 1.75761 | 0.51743
476 | 1.77527 | 0.52263
475 | 1.7929 | 0.52782
474 | 1.8104 | 0.53297
473 | 1.8278 | 0.53809
472 | 1.8451 | 0.54318
471 | 1.86226 | 0.54824
470 | 1.87953 | 0.55332
469 | 1.89673 | 0.55838
468 | 1.91387 | 0.56343
467 | 1.93094 | 0.56846
466 | 1.94801 | 0.57348
465 | 1.96539 | 0.5786
464 | 1.98252 | 0.58364
463 | 1.99972 | 0.5887
462 | 2.01711 | 0.59382
461 | 2.03473 | 0.59901
460 | 2.05258 | 0.60427
459 | 2.07049 | 0.60954
458 | 2.08871 | 0.6149
457 | 2.10724 | 0.62036
456 | 2.12565 | 0.62578
455 | 2.1445 | 0.63133
454 | 2.16333 | 0.63687
453 | 2.18247 | 0.6425
452 | 2.20198 | 0.64825
451 | 2.22174 | 0.65406
450 | 2.24195 | 0.66001
449 | 2.26202 | 0.66592
448 | 2.28251 | 0.67195
447 | 2.30285 | 0.67794
446 | 2.32355 | 0.68404
445 | 2.3446 | 0.69023
444 | 2.36561 | 0.69642
443 | 2.38724 | 0.70279
442 | 2.40874 | 0.70912
441 | 2.43096 | 0.71566
440 | 2.45303 | 0.72215
439 | 2.47518 | 0.72868
438 | 2.49773 | 0.73531
437 | 2.5202 | 0.74193
436 | 2.54307 | 0.74866
435 | 2.56568 | 0.75532
434 | 2.58839 | 0.762
433 | 2.6114 | 0.76878
432 | 2.63438 | 0.77554
431 | 2.65768 | 0.7824
430 | 2.6812 | 0.78933
429 | 2.70451 | 0.79619
428 | 2.728 | 0.8031
427 | 2.75204 | 0.81018
426 | 2.77613 | 0.81727
425 | 2.80024 | 0.82437
424 | 2.82423 | 0.83143
423 | 2.84873 | 0.83865
422 | 2.87316 | 0.84584
421 | 2.89764 | 0.85304
420 | 2.92208 | 0.86024
419 | 2.94606 | 0.8673
418 | 2.97 | 0.87435
417 | 2.99335 | 0.88122
416 | 3.01674 | 0.88811
415 | 3.03951 | 0.89481
414 | 3.06314 | 0.90177
413 | 3.08552 | 0.90836
412 | 3.10788 | 0.91494
411 | 3.1294 | 0.92127
410 | 3.15174 | 0.92785
409 | 3.1735 | 0.93426
408 | 3.1949 | 0.94056
407 | 3.21536 | 0.94658
406 | 3.23523 | 0.95243
405 | 3.2532 | 0.95772
404 | 3.27071 | 0.96287
403 | 3.28898 | 0.96825
402 | 3.30517 | 0.97302
401 | 3.31941 | 0.97721
400 | 3.33392 | 0.98148
399 | 3.34705 | 0.98535
398 | 3.35922 | 0.98893
397 | 3.36888 | 0.99177
396 | 3.3767 | 0.99408
395 | 3.38477 | 0.99645
394 | 3.39129 | 0.99837
393 | 3.39417 | 0.99922
392 | 3.39682 | 1
391 | 3.396 | 0.99976
390 | 3.39167 | 0.99848
389 | 3.38693 | 0.99709
388 | 3.37856 | 0.99462
387 | 3.36812 | 0.99155
386 | 3.3556 | 0.98787
385 | 3.34104 | 0.98358
384 | 3.32659 | 0.97932
383 | 3.30827 | 0.97393
382 | 3.28708 | 0.96769
381 | 3.26428 | 0.96098
380 | 3.23988 | 0.9538
379 | 3.21238 | 0.9457
378 | 3.18399 | 0.93734
377 | 3.15343 | 0.92835
376 | 3.12265 | 0.91929
375 | 3.08876 | 0.90931
374 | 3.05403 | 0.89909
373 | 3.01887 | 0.88873
372 | 2.98263 | 0.87807
371 | 2.9452 | 0.86705
370 | 2.90764 | 0.85599
369 | 2.86765 | 0.84422
368 | 2.82908 | 0.83286
367 | 2.78902 | 0.82107
366 | 2.75083 | 0.80983
365 | 2.71285 | 0.79864
364 | 2.67555 | 0.78766
363 | 2.63583 | 0.77597
362 | 2.59743 | 0.76467
361 | 2.55812 | 0.75309
360 | 2.51956 | 0.74174
359 | 2.48024 | 0.73017
358 | 2.44055 | 0.71848
357 | 2.40078 | 0.70677
356 | 2.36392 | 0.69592
355 | 2.32587 | 0.68472
354 | 2.28814 | 0.67361
353 | 2.2496 | 0.66227
352 | 2.21003 | 0.65062
351 | 2.17108 | 0.63915
350 | 2.1319 | 0.62762
349 | 2.09105 | 0.61559
348 | 2.04988 | 0.60347
347 | 2.00831 | 0.59123
346 | 1.96662 | 0.57896
345 | 1.92404 | 0.56642
344 | 1.88003 | 0.55347
343 | 1.83567 | 0.54041
342 | 1.79076 | 0.52719
341 | 1.74403 | 0.51343
340 | 1.69832 | 0.49997
339 | 1.65065 | 0.48594
338 | 1.60228 | 0.4717
337 | 1.55269 | 0.4571
336 | 1.5024 | 0.4423
335 | 1.45165 | 0.42736
334 | 1.40057 | 0.41232
333 | 1.34992 | 0.39741
332 | 1.29976 | 0.38264
331 | 1.25122 | 0.36835
330 | 1.20492 | 0.35472
329 | 1.16136 | 0.3419
328 | 1.12164 | 0.3302
327 | 1.08635 | 0.31981
326 | 1.05604 | 0.31089
325 | 1.0311 | 0.30355
324 | 1.01181 | 0.29787
323 | 0.99816 | 0.29385
322 | 0.98992 | 0.29143
321 | 0.98646 | 0.29041
320 | 0.98744 | 0.29069
319 | 0.99226 | 0.29211
318 | 1.00025 | 0.29447
317 | 1.01093 | 0.29761
316 | 1.02385 | 0.30141
315 | 1.03884 | 0.30583
314 | 1.05541 | 0.31071
313 | 1.07363 | 0.31607
312 | 1.09287 | 0.32173
311 | 1.11347 | 0.3278
310 | 1.13518 | 0.33419
309 | 1.15793 | 0.34089
308 | 1.18169 | 0.34788
307 | 1.20653 | 0.35519
306 | 1.23227 | 0.36277
305 | 1.25913 | 0.37068
304 | 1.28638 | 0.3787
303 | 1.31438 | 0.38694
302 | 1.34299 | 0.39537
301 | 1.37158 | 0.40378
300 | 1.40053 | 0.41231