## Sheet1
Wavelength (nm) | Absorbance (a.u) | Normalized absorbance
700 | 0.08956 | 0.1059
699 | 0.09012 | 0.10656
698 | 0.09066 | 0.1072
697 | 0.09118 | 0.10781
696 | 0.09174 | 0.10848
695 | 0.09231 | 0.10915
694 | 0.0929 | 0.10985
693 | 0.09349 | 0.11055
692 | 0.09404 | 0.1112
691 | 0.09464 | 0.11191
690 | 0.09524 | 0.11261
689 | 0.09579 | 0.11327
688 | 0.09638 | 0.11397
687 | 0.097 | 0.11469
686 | 0.0976 | 0.1154
685 | 0.09824 | 0.11616
684 | 0.09887 | 0.1169
683 | 0.09947 | 0.11762
682 | 0.1001 | 0.11836
681 | 0.10073 | 0.1191
680 | 0.10137 | 0.11987
679 | 0.10202 | 0.12063
678 | 0.10261 | 0.12133
677 | 0.10325 | 0.12209
676 | 0.10388 | 0.12284
675 | 0.10453 | 0.1236
674 | 0.10519 | 0.12438
673 | 0.10585 | 0.12517
672 | 0.10652 | 0.12595
671 | 0.1072 | 0.12676
670 | 0.10786 | 0.12754
669 | 0.10853 | 0.12833
668 | 0.1092 | 0.12912
667 | 0.10988 | 0.12992
666 | 0.11054 | 0.13071
665 | 0.11122 | 0.13151
664 | 0.11192 | 0.13234
663 | 0.11259 | 0.13313
662 | 0.11324 | 0.1339
661 | 0.11389 | 0.13467
660 | 0.11455 | 0.13545
659 | 0.11522 | 0.13625
658 | 0.11593 | 0.13708
657 | 0.11662 | 0.13789
656 | 0.11734 | 0.13875
655 | 0.11804 | 0.13958
654 | 0.11878 | 0.14045
653 | 0.11952 | 0.14133
652 | 0.12023 | 0.14217
651 | 0.12095 | 0.14302
650 | 0.12171 | 0.14391
649 | 0.12246 | 0.1448
648 | 0.12322 | 0.1457
647 | 0.12395 | 0.14656
646 | 0.12469 | 0.14744
645 | 0.12545 | 0.14834
644 | 0.1262 | 0.14923
643 | 0.12694 | 0.1501
642 | 0.1277 | 0.151
641 | 0.12846 | 0.15189
640 | 0.12925 | 0.15282
639 | 0.13001 | 0.15373
638 | 0.13081 | 0.15468
637 | 0.13163 | 0.15564
636 | 0.13244 | 0.1566
635 | 0.13326 | 0.15758
634 | 0.13405 | 0.15851
633 | 0.13488 | 0.15948
632 | 0.13568 | 0.16043
631 | 0.13651 | 0.16141
630 | 0.13728 | 0.16233
629 | 0.13812 | 0.16332
628 | 0.13895 | 0.1643
627 | 0.13979 | 0.1653
626 | 0.14066 | 0.16632
625 | 0.1415 | 0.16732
624 | 0.14241 | 0.1684
623 | 0.14326 | 0.1694
622 | 0.14414 | 0.17044
621 | 0.14504 | 0.1715
620 | 0.14549 | 0.17204
619 | 0.1464 | 0.17311
618 | 0.14733 | 0.17421
617 | 0.14828 | 0.17533
616 | 0.14922 | 0.17644
615 | 0.15013 | 0.17752
614 | 0.15106 | 0.17862
613 | 0.152 | 0.17973
612 | 0.15294 | 0.18085
611 | 0.1539 | 0.18197
610 | 0.15487 | 0.18312
609 | 0.15588 | 0.18432
608 | 0.15691 | 0.18554
607 | 0.15792 | 0.18673
606 | 0.15897 | 0.18798
605 | 0.15999 | 0.18918
604 | 0.16106 | 0.19045
603 | 0.16215 | 0.19174
602 | 0.16323 | 0.19301
601 | 0.16434 | 0.19433
600 | 0.16542 | 0.1956
599 | 0.16654 | 0.19692
598 | 0.16767 | 0.19827
597 | 0.16881 | 0.19961
596 | 0.16994 | 0.20094
595 | 0.17109 | 0.20231
594 | 0.17227 | 0.20369
593 | 0.17344 | 0.20508
592 | 0.17468 | 0.20655
591 | 0.1759 | 0.20799
590 | 0.17718 | 0.2095
589 | 0.17841 | 0.21097
588 | 0.17969 | 0.21247
587 | 0.18096 | 0.21397
586 | 0.18224 | 0.21548
585 | 0.18355 | 0.21704
584 | 0.18487 | 0.2186
583 | 0.18625 | 0.22023
582 | 0.18762 | 0.22185
581 | 0.189 | 0.22348
580 | 0.1904 | 0.22514
579 | 0.19186 | 0.22687
578 | 0.19334 | 0.22861
577 | 0.19475 | 0.23028
576 | 0.19623 | 0.23204
575 | 0.19774 | 0.23381
574 | 0.19928 | 0.23564
573 | 0.20082 | 0.23745
572 | 0.20241 | 0.23933
571 | 0.20403 | 0.24126
570 | 0.20566 | 0.24319
569 | 0.20733 | 0.24516
568 | 0.20904 | 0.24717
567 | 0.21075 | 0.2492
566 | 0.21248 | 0.25125
565 | 0.21421 | 0.25329
564 | 0.21603 | 0.25544
563 | 0.21785 | 0.25759
562 | 0.21971 | 0.25979
561 | 0.22161 | 0.26204
560 | 0.2236 | 0.26439
559 | 0.22561 | 0.26677
558 | 0.22764 | 0.26917
557 | 0.22975 | 0.27166
556 | 0.23192 | 0.27423
555 | 0.23412 | 0.27683
554 | 0.23635 | 0.27947
553 | 0.23867 | 0.28221
552 | 0.24105 | 0.28503
551 | 0.24348 | 0.28789
550 | 0.24595 | 0.29083
549 | 0.24848 | 0.29381
548 | 0.25113 | 0.29695
547 | 0.25382 | 0.30013
546 | 0.25657 | 0.30338
545 | 0.25937 | 0.30669
544 | 0.26226 | 0.31011
543 | 0.26526 | 0.31366
542 | 0.26828 | 0.31723
541 | 0.27143 | 0.32096
540 | 0.27467 | 0.32478
539 | 0.27799 | 0.32871
538 | 0.28146 | 0.33281
537 | 0.28498 | 0.33697
536 | 0.28861 | 0.34126
535 | 0.29235 | 0.34569
534 | 0.29618 | 0.35022
533 | 0.30014 | 0.3549
532 | 0.30419 | 0.35969
531 | 0.30837 | 0.36463
530 | 0.31265 | 0.36969
529 | 0.31708 | 0.37493
528 | 0.32164 | 0.38032
527 | 0.32628 | 0.3858
526 | 0.33104 | 0.39144
525 | 0.33596 | 0.39725
524 | 0.34097 | 0.40318
523 | 0.34609 | 0.40923
522 | 0.35127 | 0.41536
521 | 0.35657 | 0.42162
520 | 0.36192 | 0.42795
519 | 0.3673 | 0.43431
518 | 0.37275 | 0.44076
517 | 0.37827 | 0.44729
516 | 0.3838 | 0.45382
515 | 0.38934 | 0.46037
514 | 0.39494 | 0.46699
513 | 0.40058 | 0.47366
512 | 0.40621 | 0.48032
511 | 0.41184 | 0.48698
510 | 0.41764 | 0.49384
509 | 0.42331 | 0.50054
508 | 0.42891 | 0.50716
507 | 0.4345 | 0.51376
506 | 0.43999 | 0.52026
505 | 0.44543 | 0.52669
504 | 0.45082 | 0.53307
503 | 0.45612 | 0.53934
502 | 0.46126 | 0.54541
501 | 0.46638 | 0.55147
500 | 0.47134 | 0.55733
499 | 0.47619 | 0.56306
498 | 0.48093 | 0.56867
497 | 0.48551 | 0.57408
496 | 0.49001 | 0.57941
495 | 0.49438 | 0.58457
494 | 0.49863 | 0.58961
493 | 0.50279 | 0.59451
492 | 0.50683 | 0.5993
491 | 0.51081 | 0.604
490 | 0.51465 | 0.60854
489 | 0.5184 | 0.61298
488 | 0.52209 | 0.61734
487 | 0.52565 | 0.62155
486 | 0.52916 | 0.6257
485 | 0.53261 | 0.62978
484 | 0.53597 | 0.63375
483 | 0.53931 | 0.6377
482 | 0.54255 | 0.64153
481 | 0.54578 | 0.64535
480 | 0.54898 | 0.64913
479 | 0.55212 | 0.65285
478 | 0.55522 | 0.65652
477 | 0.55827 | 0.66013
476 | 0.56135 | 0.66377
475 | 0.56442 | 0.66739
474 | 0.56747 | 0.671
473 | 0.57055 | 0.67464
472 | 0.57369 | 0.67835
471 | 0.57682 | 0.68205
470 | 0.57993 | 0.68573
469 | 0.58309 | 0.68947
468 | 0.58625 | 0.6932
467 | 0.58941 | 0.69694
466 | 0.59259 | 0.7007
465 | 0.59579 | 0.70449
464 | 0.59904 | 0.70833
463 | 0.60233 | 0.71222
462 | 0.60566 | 0.71616
461 | 0.60904 | 0.72015
460 | 0.61249 | 0.72424
459 | 0.61594 | 0.72832
458 | 0.6195 | 0.73252
457 | 0.62305 | 0.73672
456 | 0.62667 | 0.74099
455 | 0.63035 | 0.74535
454 | 0.63409 | 0.74978
453 | 0.63789 | 0.75427
452 | 0.64173 | 0.75881
451 | 0.64558 | 0.76336
450 | 0.64971 | 0.76825
449 | 0.65367 | 0.77293
448 | 0.65776 | 0.77776
447 | 0.66183 | 0.78258
446 | 0.66593 | 0.78743
445 | 0.67012 | 0.79238
444 | 0.67442 | 0.79746
443 | 0.67871 | 0.80253
442 | 0.68304 | 0.80765
441 | 0.68742 | 0.81284
440 | 0.6919 | 0.81814
439 | 0.69635 | 0.8234
438 | 0.70085 | 0.82872
437 | 0.70543 | 0.83413
436 | 0.71001 | 0.83955
435 | 0.71458 | 0.84495
434 | 0.7192 | 0.85041
433 | 0.72376 | 0.8558
432 | 0.72834 | 0.86122
431 | 0.73292 | 0.86663
430 | 0.73745 | 0.87199
429 | 0.74206 | 0.87744
428 | 0.74672 | 0.88295
427 | 0.75134 | 0.88841
426 | 0.75592 | 0.89383
425 | 0.76048 | 0.89923
424 | 0.76511 | 0.9047
423 | 0.76968 | 0.9101
422 | 0.77421 | 0.91546
421 | 0.77868 | 0.92074
420 | 0.78302 | 0.92588
419 | 0.78738 | 0.93103
418 | 0.79156 | 0.93598
417 | 0.79563 | 0.94079
416 | 0.79963 | 0.94552
415 | 0.80353 | 0.95013
414 | 0.80736 | 0.95466
413 | 0.81105 | 0.95902
412 | 0.81453 | 0.96313
411 | 0.81795 | 0.96718
410 | 0.82126 | 0.97109
409 | 0.82436 | 0.97475
408 | 0.82734 | 0.97828
407 | 0.83014 | 0.98159
406 | 0.83285 | 0.98479
405 | 0.83523 | 0.98762
404 | 0.83744 | 0.99023
403 | 0.83933 | 0.99245
402 | 0.84113 | 0.99458
401 | 0.84265 | 0.99639
400 | 0.8439 | 0.99786
399 | 0.84479 | 0.99891
398 | 0.84532 | 0.99954
397 | 0.84571 | 1
396 | 0.84563 | 0.9999
395 | 0.84526 | 0.99947
394 | 0.84442 | 0.99847
393 | 0.8433 | 0.99715
392 | 0.84184 | 0.99542
391 | 0.84009 | 0.99335
390 | 0.83795 | 0.99082
389 | 0.83548 | 0.9879
388 | 0.83267 | 0.98459
387 | 0.82939 | 0.9807
386 | 0.82571 | 0.97635
385 | 0.8217 | 0.97161
384 | 0.81727 | 0.96637
383 | 0.81257 | 0.96081
382 | 0.80746 | 0.95478
381 | 0.8021 | 0.94844
380 | 0.79652 | 0.94183
379 | 0.79065 | 0.93489
378 | 0.78451 | 0.92764
377 | 0.77804 | 0.91998
376 | 0.77128 | 0.912
375 | 0.7643 | 0.90374
374 | 0.7572 | 0.89534
373 | 0.74989 | 0.88669
372 | 0.74239 | 0.87783
371 | 0.73472 | 0.86876
370 | 0.72621 | 0.8587
369 | 0.71872 | 0.84984
368 | 0.71103 | 0.84075
367 | 0.70296 | 0.8312
366 | 0.69505 | 0.82186
365 | 0.68713 | 0.81249
364 | 0.67879 | 0.80263
363 | 0.67076 | 0.79313
362 | 0.66274 | 0.78366
361 | 0.65508 | 0.77459
360 | 0.64726 | 0.76534
359 | 0.63932 | 0.75596
358 | 0.63135 | 0.74654
357 | 0.62382 | 0.73763
356 | 0.61613 | 0.72853
355 | 0.60856 | 0.71959
354 | 0.6009 | 0.71053
353 | 0.59296 | 0.70114
352 | 0.58558 | 0.69241
351 | 0.57762 | 0.683
350 | 0.56963 | 0.67356
349 | 0.56147 | 0.66391
348 | 0.55339 | 0.65435
347 | 0.54495 | 0.64437
346 | 0.53651 | 0.63439
345 | 0.52793 | 0.62424
344 | 0.51934 | 0.61409
343 | 0.51072 | 0.6039
342 | 0.50136 | 0.59283
341 | 0.49238 | 0.58221
340 | 0.48324 | 0.5714
339 | 0.47369 | 0.56011
338 | 0.46395 | 0.54859
337 | 0.45412 | 0.53697
336 | 0.44411 | 0.52513
335 | 0.43395 | 0.51312
334 | 0.42374 | 0.50105
333 | 0.41361 | 0.48907
332 | 0.40359 | 0.47722
331 | 0.39379 | 0.46563
330 | 0.38436 | 0.45448
329 | 0.37558 | 0.4441
328 | 0.36758 | 0.43464
327 | 0.36041 | 0.42617
326 | 0.35436 | 0.41901
325 | 0.34958 | 0.41336
324 | 0.34617 | 0.40933
323 | 0.3439 | 0.40664
322 | 0.34291 | 0.40547
321 | 0.34322 | 0.40584
320 | 0.34462 | 0.40749
319 | 0.34687 | 0.41016
318 | 0.34997 | 0.41382
317 | 0.35373 | 0.41826
316 | 0.35813 | 0.42347
315 | 0.36306 | 0.42929
314 | 0.3685 | 0.43573
313 | 0.37426 | 0.44254
312 | 0.38038 | 0.44978
311 | 0.38677 | 0.45733
310 | 0.39345 | 0.46524
309 | 0.40032 | 0.47336
308 | 0.40732 | 0.48164
307 | 0.41455 | 0.49018
306 | 0.42187 | 0.49884
305 | 0.42927 | 0.50759
304 | 0.43685 | 0.51655
303 | 0.44433 | 0.52539
302 | 0.45177 | 0.53419
301 | 0.45904 | 0.54279
300 | 0.46615 | 0.5512