## Sheet1
Wavelength (nm) | Absorbance (a.u) | Normalized absorbance
700 | 0.04268 | 0
699 | 0.04317 | 0.00064901
698 | 0.04363 | 0.00127
697 | 0.04401 | 0.00177
696 | 0.04445 | 0.00235
695 | 0.04465 | 0.00263
694 | 0.04527 | 0.00345
693 | 0.04537 | 0.00358
692 | 0.04626 | 0.00476
691 | 0.04606 | 0.0045
690 | 0.04678 | 0.00546
689 | 0.04742 | 0.00632
688 | 0.04749 | 0.0064
687 | 0.04788 | 0.00693
686 | 0.04868 | 0.008
685 | 0.04917 | 0.00864
684 | 0.04857 | 0.00785
683 | 0.04968 | 0.00932
682 | 0.05009 | 0.00987
681 | 0.05107 | 0.01118
680 | 0.05144 | 0.01167
679 | 0.05152 | 0.01178
678 | 0.05245 | 0.01301
677 | 0.05264 | 0.01327
676 | 0.05317 | 0.01398
675 | 0.05371 | 0.0147
674 | 0.05454 | 0.0158
673 | 0.055 | 0.01641
672 | 0.05539 | 0.01693
671 | 0.05575 | 0.01742
670 | 0.05645 | 0.01834
669 | 0.0572 | 0.01934
668 | 0.05799 | 0.0204
667 | 0.05838 | 0.02092
666 | 0.05915 | 0.02194
665 | 0.05984 | 0.02287
664 | 0.06042 | 0.02364
663 | 0.06041 | 0.02362
662 | 0.06198 | 0.02572
661 | 0.06164 | 0.02526
660 | 0.06268 | 0.02665
659 | 0.06342 | 0.02763
658 | 0.06407 | 0.0285
657 | 0.06514 | 0.02992
656 | 0.06575 | 0.03073
655 | 0.06613 | 0.03124
654 | 0.06724 | 0.03272
653 | 0.06801 | 0.03376
652 | 0.06883 | 0.03485
651 | 0.06968 | 0.03597
650 | 0.07009 | 0.03652
649 | 0.07051 | 0.03708
648 | 0.07183 | 0.03884
647 | 0.07277 | 0.04009
646 | 0.07446 | 0.04234
645 | 0.07424 | 0.04206
644 | 0.07515 | 0.04326
643 | 0.07553 | 0.04377
642 | 0.07652 | 0.04509
641 | 0.078 | 0.04705
640 | 0.07928 | 0.04877
639 | 0.08005 | 0.04979
638 | 0.08014 | 0.04991
637 | 0.08221 | 0.05267
636 | 0.08274 | 0.05338
635 | 0.08406 | 0.05513
634 | 0.08522 | 0.05668
633 | 0.08617 | 0.05794
632 | 0.08792 | 0.06027
631 | 0.08871 | 0.06133
630 | 0.08965 | 0.06259
629 | 0.09051 | 0.06372
628 | 0.09187 | 0.06554
627 | 0.09296 | 0.06699
626 | 0.09442 | 0.06894
625 | 0.09542 | 0.07027
624 | 0.09704 | 0.07242
623 | 0.09844 | 0.0743
622 | 0.09984 | 0.07616
621 | 0.10148 | 0.07834
620 | 0.10325 | 0.08071
619 | 0.10263 | 0.07988
618 | 0.10472 | 0.08266
617 | 0.10683 | 0.08547
616 | 0.10788 | 0.08687
615 | 0.10963 | 0.0892
614 | 0.11146 | 0.09164
613 | 0.11326 | 0.09404
612 | 0.11381 | 0.09477
611 | 0.11462 | 0.09585
610 | 0.11729 | 0.09941
609 | 0.11924 | 0.102
608 | 0.12125 | 0.10469
607 | 0.12249 | 0.10633
606 | 0.12426 | 0.10869
605 | 0.12648 | 0.11166
604 | 0.12806 | 0.11376
603 | 0.13004 | 0.1164
602 | 0.13277 | 0.12003
601 | 0.13456 | 0.12242
600 | 0.13616 | 0.12455
599 | 0.13834 | 0.12746
598 | 0.14011 | 0.12981
597 | 0.14254 | 0.13305
596 | 0.14488 | 0.13617
595 | 0.14706 | 0.13907
594 | 0.14909 | 0.14178
593 | 0.15187 | 0.14548
592 | 0.1541 | 0.14845
591 | 0.15623 | 0.1513
590 | 0.15904 | 0.15504
589 | 0.16155 | 0.15838
588 | 0.16406 | 0.16172
587 | 0.16711 | 0.16579
586 | 0.16984 | 0.16942
585 | 0.17254 | 0.17303
584 | 0.17543 | 0.17688
583 | 0.17863 | 0.18113
582 | 0.1813 | 0.18469
581 | 0.18429 | 0.18869
580 | 0.18777 | 0.19332
579 | 0.19077 | 0.19732
578 | 0.19394 | 0.20153
577 | 0.19749 | 0.20627
576 | 0.2008 | 0.21067
575 | 0.20456 | 0.21568
574 | 0.20802 | 0.2203
573 | 0.21183 | 0.22537
572 | 0.21579 | 0.23065
571 | 0.21968 | 0.23583
570 | 0.22333 | 0.24069
569 | 0.22756 | 0.24633
568 | 0.23179 | 0.25197
567 | 0.23585 | 0.25738
566 | 0.24053 | 0.26361
565 | 0.245 | 0.26957
564 | 0.24939 | 0.27542
563 | 0.25566 | 0.28377
562 | 0.25888 | 0.28806
561 | 0.2639 | 0.29475
560 | 0.26871 | 0.30117
559 | 0.27417 | 0.30844
558 | 0.27967 | 0.31576
557 | 0.28509 | 0.32299
556 | 0.29048 | 0.33016
555 | 0.29667 | 0.33842
554 | 0.30307 | 0.34694
553 | 0.30932 | 0.35527
552 | 0.31519 | 0.36309
551 | 0.3222 | 0.37243
550 | 0.32883 | 0.38126
549 | 0.33552 | 0.39018
548 | 0.34301 | 0.40016
547 | 0.35075 | 0.41047
546 | 0.35811 | 0.42028
545 | 0.36568 | 0.43036
544 | 0.37367 | 0.44102
543 | 0.38126 | 0.45113
542 | 0.39005 | 0.46283
541 | 0.39877 | 0.47445
540 | 0.40807 | 0.48684
539 | 0.41762 | 0.49957
538 | 0.4258 | 0.51047
537 | 0.43544 | 0.52331
536 | 0.44475 | 0.53571
535 | 0.4534 | 0.54725
534 | 0.46459 | 0.56215
533 | 0.47577 | 0.57705
532 | 0.48473 | 0.58899
531 | 0.4961 | 0.60414
530 | 0.50715 | 0.61886
529 | 0.51709 | 0.6321
528 | 0.52878 | 0.64768
527 | 0.54026 | 0.66297
526 | 0.55152 | 0.67797
525 | 0.56278 | 0.69299
524 | 0.5739 | 0.7078
523 | 0.58586 | 0.72372
522 | 0.59747 | 0.7392
521 | 0.60901 | 0.75457
520 | 0.62027 | 0.76957
519 | 0.63169 | 0.7848
518 | 0.64274 | 0.79952
517 | 0.6544 | 0.81506
516 | 0.66355 | 0.82724
515 | 0.67432 | 0.8416
514 | 0.68327 | 0.85352
513 | 0.69355 | 0.86722
512 | 0.70329 | 0.88019
511 | 0.71243 | 0.89237
510 | 0.72056 | 0.9032
509 | 0.72929 | 0.91484
508 | 0.73795 | 0.92637
507 | 0.74474 | 0.93541
506 | 0.75147 | 0.94439
505 | 0.75829 | 0.95348
504 | 0.76403 | 0.96112
503 | 0.7706 | 0.96988
502 | 0.77462 | 0.97523
501 | 0.77862 | 0.98057
500 | 0.78209 | 0.98518
499 | 0.7851 | 0.9892
498 | 0.78759 | 0.99251
497 | 0.78955 | 0.99512
496 | 0.79134 | 0.99751
495 | 0.79224 | 0.9987
494 | 0.79291 | 0.9996
493 | 0.79307 | 0.99981
492 | 0.79277 | 0.99941
491 | 0.79321 | 1
490 | 0.79157 | 0.99781
489 | 0.78979 | 0.99544
488 | 0.78837 | 0.99356
487 | 0.78609 | 0.99051
486 | 0.78448 | 0.98836
485 | 0.78227 | 0.98542
484 | 0.77894 | 0.98099
483 | 0.77711 | 0.97855
482 | 0.7734 | 0.97361
481 | 0.77134 | 0.97086
480 | 0.76855 | 0.96715
479 | 0.76564 | 0.96327
478 | 0.76065 | 0.95663
477 | 0.75915 | 0.95462
476 | 0.75614 | 0.95062
475 | 0.75167 | 0.94466
474 | 0.74958 | 0.94187
473 | 0.74694 | 0.93836
472 | 0.74336 | 0.93358
471 | 0.74019 | 0.92936
470 | 0.73661 | 0.92459
469 | 0.73391 | 0.92099
468 | 0.73057 | 0.91654
467 | 0.72818 | 0.91336
466 | 0.72504 | 0.90917
465 | 0.72199 | 0.90511
464 | 0.71955 | 0.90186
463 | 0.71666 | 0.89801
462 | 0.71408 | 0.89457
461 | 0.71112 | 0.89062
460 | 0.7091 | 0.88793
459 | 0.706 | 0.8838
458 | 0.70355 | 0.88054
457 | 0.70103 | 0.87719
456 | 0.69888 | 0.87432
455 | 0.69627 | 0.87084
454 | 0.69371 | 0.86743
453 | 0.69161 | 0.86463
452 | 0.68902 | 0.86118
451 | 0.68722 | 0.85879
450 | 0.68368 | 0.85407
449 | 0.6825 | 0.85249
448 | 0.68011 | 0.84931
447 | 0.68 | 0.84916
446 | 0.67638 | 0.84434
445 | 0.67431 | 0.84158
444 | 0.6713 | 0.83757
443 | 0.67051 | 0.83651
442 | 0.6691 | 0.83464
441 | 0.66611 | 0.83066
440 | 0.66448 | 0.82849
439 | 0.66256 | 0.82593
438 | 0.66064 | 0.82336
437 | 0.65943 | 0.82175
436 | 0.65731 | 0.81893
435 | 0.65432 | 0.81495
434 | 0.65328 | 0.81356
433 | 0.65095 | 0.81045
432 | 0.64911 | 0.808
431 | 0.64766 | 0.80607
430 | 0.64588 | 0.8037
429 | 0.64528 | 0.8029
428 | 0.64272 | 0.7995
427 | 0.64104 | 0.79725
426 | 0.63947 | 0.79516
425 | 0.63724 | 0.79218
424 | 0.63563 | 0.79004
423 | 0.63363 | 0.78738
422 | 0.63263 | 0.78605
421 | 0.63211 | 0.78536
420 | 0.62975 | 0.78221
419 | 0.62738 | 0.77905
418 | 0.62544 | 0.77646
417 | 0.62427 | 0.7749
416 | 0.62419 | 0.7748
415 | 0.62182 | 0.77164
414 | 0.62086 | 0.77036
413 | 0.61883 | 0.76766
412 | 0.61776 | 0.76623
411 | 0.61677 | 0.76491
410 | 0.61488 | 0.76239
409 | 0.61416 | 0.76144
408 | 0.61233 | 0.759
407 | 0.61133 | 0.75767
406 | 0.60995 | 0.75583
405 | 0.60954 | 0.75528
404 | 0.60768 | 0.75281
403 | 0.60657 | 0.75132
402 | 0.60471 | 0.74885
401 | 0.60514 | 0.74942
400 | 0.60264 | 0.74608
399 | 0.60399 | 0.74789
398 | 0.60091 | 0.74378
397 | 0.6004 | 0.7431
396 | 0.59973 | 0.74221
395 | 0.59915 | 0.74144
394 | 0.59779 | 0.73963
393 | 0.59777 | 0.73959
392 | 0.59704 | 0.73863
391 | 0.59654 | 0.73795
390 | 0.59491 | 0.7358
389 | 0.59374 | 0.73423
388 | 0.59455 | 0.7353
387 | 0.59387 | 0.7344
386 | 0.59393 | 0.73448
385 | 0.59307 | 0.73333
384 | 0.5943 | 0.73497
383 | 0.59251 | 0.73259
382 | 0.59181 | 0.73166
381 | 0.59138 | 0.73108
380 | 0.59099 | 0.73056
379 | 0.59133 | 0.73102
378 | 0.59161 | 0.73139
377 | 0.59239 | 0.73244
376 | 0.59102 | 0.7306
375 | 0.59057 | 0.73001
374 | 0.59145 | 0.73117
373 | 0.59081 | 0.73033
372 | 0.5912 | 0.73085
371 | 0.59119 | 0.73083
370 | 0.59149 | 0.73124
369 | 0.58847 | 0.72721
368 | 0.58919 | 0.72817
367 | 0.58872 | 0.72754
366 | 0.59 | 0.72925
365 | 0.59334 | 0.7337
364 | 0.59103 | 0.73062
363 | 0.59415 | 0.73478
362 | 0.59144 | 0.73117
361 | 0.59473 | 0.73554
360 | 0.59362 | 0.73407
359 | 0.59123 | 0.73088
358 | 0.59114 | 0.73077
357 | 0.59125 | 0.73091
356 | 0.59396 | 0.73452
355 | 0.59489 | 0.73576
354 | 0.59419 | 0.73483
353 | 0.59603 | 0.73727
352 | 0.59463 | 0.73542
351 | 0.59507 | 0.736
350 | 0.59651 | 0.73792
349 | 0.59393 | 0.73449
348 | 0.59585 | 0.73704
347 | 0.59773 | 0.73955
346 | 0.59834 | 0.74036
345 | 0.59913 | 0.74142
344 | 0.59814 | 0.74009
343 | 0.59557 | 0.73667
342 | 0.59655 | 0.73798
341 | 0.59964 | 0.74209
340 | 0.59862 | 0.74073
339 | 0.59984 | 0.74236
338 | 0.59964 | 0.74209
337 | 0.6006 | 0.74337
336 | 0.60148 | 0.74454
335 | 0.60191 | 0.74512
334 | 0.60292 | 0.74646
333 | 0.60347 | 0.7472
332 | 0.60478 | 0.74894
331 | 0.60509 | 0.74935
330 | 0.60622 | 0.75086
329 | 0.60572 | 0.75018
328 | 0.60805 | 0.7533
327 | 0.60862 | 0.75406
326 | 0.60964 | 0.75541
325 | 0.60972 | 0.75553
324 | 0.61131 | 0.75765
323 | 0.61237 | 0.75905
322 | 0.61345 | 0.7605
321 | 0.61514 | 0.76275
320 | 0.61675 | 0.76489
319 | 0.6179 | 0.76642
318 | 0.61857 | 0.76731
317 | 0.62042 | 0.76977
316 | 0.62224 | 0.7722
315 | 0.62458 | 0.77533
314 | 0.62552 | 0.77658
313 | 0.62681 | 0.77829
312 | 0.629 | 0.78121
311 | 0.63042 | 0.78311
310 | 0.63191 | 0.78509
309 | 0.63497 | 0.78916
308 | 0.6373 | 0.79227
307 | 0.63861 | 0.79402
306 | 0.6405 | 0.79653
305 | 0.64421 | 0.80148
304 | 0.64584 | 0.80365
303 | 0.64848 | 0.80717
302 | 0.65153 | 0.81123
301 | 0.65448 | 0.81516
300 | 0.657 | 0.81851