## Sheet1
Wavelength (nm) | Absorbance (a.u) | Normalized absorbance
700 | 0.04089 | 0
699 | 0.04155 | 0.000873614
698 | 0.04188 | 0.00131
697 | 0.04204 | 0.00153
696 | 0.04284 | 0.00259
695 | 0.04306 | 0.00288
694 | 0.04356 | 0.00355
693 | 0.04364 | 0.00365
692 | 0.04374 | 0.00378
691 | 0.0446 | 0.00492
690 | 0.04535 | 0.00592
689 | 0.04544 | 0.00604
688 | 0.04528 | 0.00583
687 | 0.04649 | 0.00744
686 | 0.04664 | 0.00764
685 | 0.04728 | 0.00849
684 | 0.04809 | 0.00957
683 | 0.0483 | 0.00984
682 | 0.04865 | 0.0103
681 | 0.04903 | 0.0108
680 | 0.04964 | 0.01162
679 | 0.05012 | 0.01226
678 | 0.05041 | 0.01264
677 | 0.05123 | 0.01373
676 | 0.05174 | 0.01441
675 | 0.05165 | 0.01428
674 | 0.05255 | 0.01548
673 | 0.05264 | 0.0156
672 | 0.05364 | 0.01693
671 | 0.05456 | 0.01815
670 | 0.05484 | 0.01852
669 | 0.05489 | 0.01859
668 | 0.05659 | 0.02085
667 | 0.05663 | 0.0209
666 | 0.05677 | 0.02109
665 | 0.05818 | 0.02296
664 | 0.05858 | 0.02349
663 | 0.05917 | 0.02427
662 | 0.05971 | 0.025
661 | 0.05989 | 0.02524
660 | 0.06036 | 0.02586
659 | 0.0618 | 0.02777
658 | 0.06216 | 0.02824
657 | 0.06356 | 0.03011
656 | 0.06371 | 0.03031
655 | 0.06451 | 0.03136
654 | 0.06511 | 0.03217
653 | 0.06587 | 0.03317
652 | 0.06582 | 0.03311
651 | 0.06748 | 0.03531
650 | 0.06813 | 0.03618
649 | 0.069 | 0.03732
648 | 0.07006 | 0.03874
647 | 0.07071 | 0.0396
646 | 0.0718 | 0.04105
645 | 0.07226 | 0.04166
644 | 0.07291 | 0.04252
643 | 0.07387 | 0.0438
642 | 0.07534 | 0.04576
641 | 0.0758 | 0.04636
640 | 0.07713 | 0.04812
639 | 0.07795 | 0.04922
638 | 0.07851 | 0.04996
637 | 0.07991 | 0.05182
636 | 0.08069 | 0.05285
635 | 0.08214 | 0.05478
634 | 0.08265 | 0.05546
633 | 0.08402 | 0.05728
632 | 0.08493 | 0.05848
631 | 0.08607 | 0.06
630 | 0.08733 | 0.06167
629 | 0.08829 | 0.06295
628 | 0.08897 | 0.06386
627 | 0.09078 | 0.06625
626 | 0.09183 | 0.06765
625 | 0.093 | 0.06921
624 | 0.09362 | 0.07003
623 | 0.09556 | 0.0726
622 | 0.0968 | 0.07425
621 | 0.09823 | 0.07615
620 | 0.09989 | 0.07836
619 | 0.10091 | 0.07971
618 | 0.10258 | 0.08192
617 | 0.10385 | 0.08362
616 | 0.10512 | 0.0853
615 | 0.10689 | 0.08766
614 | 0.10833 | 0.08956
613 | 0.10952 | 0.09114
612 | 0.11151 | 0.09379
611 | 0.11314 | 0.09595
610 | 0.11465 | 0.09796
609 | 0.11632 | 0.10017
608 | 0.11799 | 0.10239
607 | 0.11929 | 0.10412
606 | 0.1212 | 0.10666
605 | 0.12328 | 0.10942
604 | 0.1249 | 0.11157
603 | 0.12666 | 0.1139
602 | 0.12899 | 0.117
601 | 0.13087 | 0.1195
600 | 0.13273 | 0.12197
599 | 0.13509 | 0.12511
598 | 0.13692 | 0.12753
597 | 0.13875 | 0.12996
596 | 0.14124 | 0.13327
595 | 0.14345 | 0.13621
594 | 0.14575 | 0.13925
593 | 0.14795 | 0.14218
592 | 0.15031 | 0.14532
591 | 0.15275 | 0.14855
590 | 0.15538 | 0.15205
589 | 0.15809 | 0.15564
588 | 0.16043 | 0.15875
587 | 0.16329 | 0.16256
586 | 0.16566 | 0.16571
585 | 0.16846 | 0.16942
584 | 0.17146 | 0.17341
583 | 0.17472 | 0.17774
582 | 0.17702 | 0.18079
581 | 0.1803 | 0.18515
580 | 0.18338 | 0.18923
579 | 0.18654 | 0.19344
578 | 0.19012 | 0.19819
577 | 0.19358 | 0.20279
576 | 0.19613 | 0.20617
575 | 0.20035 | 0.21177
574 | 0.20397 | 0.21659
573 | 0.20719 | 0.22085
572 | 0.21094 | 0.22584
571 | 0.21504 | 0.23128
570 | 0.21937 | 0.23704
569 | 0.2231 | 0.24199
568 | 0.22731 | 0.24758
567 | 0.23113 | 0.25265
566 | 0.2359 | 0.25899
565 | 0.24027 | 0.26478
564 | 0.24435 | 0.27021
563 | 0.24895 | 0.27632
562 | 0.25408 | 0.28314
561 | 0.25888 | 0.28951
560 | 0.26399 | 0.2963
559 | 0.26942 | 0.30351
558 | 0.27434 | 0.31003
557 | 0.27996 | 0.3175
556 | 0.28586 | 0.32534
555 | 0.29128 | 0.33254
554 | 0.29752 | 0.34083
553 | 0.30432 | 0.34986
552 | 0.31024 | 0.35771
551 | 0.31673 | 0.36634
550 | 0.32253 | 0.37404
549 | 0.33094 | 0.38521
548 | 0.33727 | 0.39361
547 | 0.34509 | 0.404
546 | 0.35244 | 0.41376
545 | 0.36047 | 0.42443
544 | 0.36847 | 0.43505
543 | 0.37658 | 0.44582
542 | 0.38508 | 0.45711
541 | 0.3933 | 0.46803
540 | 0.40126 | 0.47859
539 | 0.41132 | 0.49196
538 | 0.42013 | 0.50366
537 | 0.42967 | 0.51633
536 | 0.43952 | 0.52941
535 | 0.44948 | 0.54264
534 | 0.45949 | 0.55593
533 | 0.46979 | 0.56961
532 | 0.48017 | 0.5834
531 | 0.49016 | 0.59666
530 | 0.50201 | 0.6124
529 | 0.51268 | 0.62658
528 | 0.52414 | 0.64179
527 | 0.53461 | 0.65569
526 | 0.546 | 0.67083
525 | 0.55731 | 0.68584
524 | 0.5693 | 0.70177
523 | 0.58098 | 0.71728
522 | 0.59285 | 0.73305
521 | 0.60392 | 0.74775
520 | 0.61587 | 0.76362
519 | 0.62727 | 0.77875
518 | 0.63785 | 0.7928
517 | 0.64784 | 0.80608
516 | 0.65983 | 0.822
515 | 0.66959 | 0.83497
514 | 0.68071 | 0.84974
513 | 0.69012 | 0.86223
512 | 0.69995 | 0.87529
511 | 0.70885 | 0.88711
510 | 0.71736 | 0.8984
509 | 0.72666 | 0.91076
508 | 0.73525 | 0.92216
507 | 0.74196 | 0.93108
506 | 0.7495 | 0.94109
505 | 0.75568 | 0.9493
504 | 0.7628 | 0.95876
503 | 0.76772 | 0.96529
502 | 0.7728 | 0.97203
501 | 0.77701 | 0.97763
500 | 0.78151 | 0.98361
499 | 0.7846 | 0.98771
498 | 0.7879 | 0.9921
497 | 0.78959 | 0.99434
496 | 0.79187 | 0.99737
495 | 0.79288 | 0.9987
494 | 0.79321 | 0.99914
493 | 0.79386 | 1
492 | 0.79365 | 0.99972
491 | 0.79368 | 0.99977
490 | 0.79306 | 0.99894
489 | 0.79232 | 0.99795
488 | 0.78926 | 0.99389
487 | 0.78924 | 0.99387
486 | 0.7867 | 0.9905
485 | 0.78472 | 0.98786
484 | 0.78217 | 0.98449
483 | 0.7799 | 0.98147
482 | 0.7776 | 0.97841
481 | 0.77445 | 0.97422
480 | 0.77188 | 0.97081
479 | 0.76907 | 0.96708
478 | 0.76619 | 0.96325
477 | 0.7631 | 0.95916
476 | 0.76048 | 0.95568
475 | 0.75686 | 0.95087
474 | 0.75415 | 0.94727
473 | 0.75096 | 0.94303
472 | 0.7484 | 0.93963
471 | 0.74465 | 0.93466
470 | 0.74192 | 0.93102
469 | 0.73896 | 0.9271
468 | 0.73587 | 0.92299
467 | 0.73331 | 0.91959
466 | 0.73044 | 0.91578
465 | 0.72742 | 0.91177
464 | 0.72486 | 0.90837
463 | 0.72229 | 0.90496
462 | 0.71929 | 0.90097
461 | 0.71705 | 0.898
460 | 0.71427 | 0.89431
459 | 0.71205 | 0.89136
458 | 0.70928 | 0.88768
457 | 0.70682 | 0.88441
456 | 0.70377 | 0.88035
455 | 0.70185 | 0.87781
454 | 0.69946 | 0.87463
453 | 0.69744 | 0.87196
452 | 0.69499 | 0.8687
451 | 0.69308 | 0.86616
450 | 0.69053 | 0.86278
449 | 0.68805 | 0.85948
448 | 0.68615 | 0.85696
447 | 0.68366 | 0.85365
446 | 0.68174 | 0.8511
445 | 0.67992 | 0.84868
444 | 0.67692 | 0.8447
443 | 0.67518 | 0.84239
442 | 0.673 | 0.8395
441 | 0.67112 | 0.837
440 | 0.6688 | 0.83392
439 | 0.66714 | 0.83171
438 | 0.66525 | 0.8292
437 | 0.66288 | 0.82605
436 | 0.66096 | 0.82351
435 | 0.65934 | 0.82135
434 | 0.65753 | 0.81895
433 | 0.65509 | 0.8157
432 | 0.65366 | 0.8138
431 | 0.65151 | 0.81095
430 | 0.64933 | 0.80806
429 | 0.64662 | 0.80445
428 | 0.64576 | 0.80332
427 | 0.64466 | 0.80185
426 | 0.64233 | 0.79876
425 | 0.64072 | 0.79662
424 | 0.6387 | 0.79395
423 | 0.63716 | 0.79189
422 | 0.63599 | 0.79034
421 | 0.6334 | 0.7869
420 | 0.63212 | 0.7852
419 | 0.63042 | 0.78294
418 | 0.6281 | 0.77987
417 | 0.62711 | 0.77854
416 | 0.62467 | 0.77531
415 | 0.62356 | 0.77383
414 | 0.62248 | 0.7724
413 | 0.62109 | 0.77055
412 | 0.61895 | 0.76771
411 | 0.61769 | 0.76604
410 | 0.61715 | 0.76532
409 | 0.61475 | 0.76214
408 | 0.61396 | 0.76108
407 | 0.61186 | 0.7583
406 | 0.6108 | 0.75689
405 | 0.61018 | 0.75606
404 | 0.6086 | 0.75396
403 | 0.60747 | 0.75247
402 | 0.60591 | 0.75039
401 | 0.60491 | 0.74907
400 | 0.60375 | 0.74753
399 | 0.60313 | 0.74671
398 | 0.60197 | 0.74516
397 | 0.60148 | 0.74451
396 | 0.60023 | 0.74285
395 | 0.5995 | 0.74187
394 | 0.59824 | 0.74021
393 | 0.59785 | 0.73969
392 | 0.59651 | 0.73791
391 | 0.59668 | 0.73813
390 | 0.59585 | 0.73704
389 | 0.59478 | 0.73562
388 | 0.59399 | 0.73456
387 | 0.59345 | 0.73384
386 | 0.59298 | 0.73323
385 | 0.59233 | 0.73235
384 | 0.59253 | 0.73263
383 | 0.59254 | 0.73264
382 | 0.59228 | 0.7323
381 | 0.59104 | 0.73065
380 | 0.59169 | 0.73151
379 | 0.59075 | 0.73026
378 | 0.58984 | 0.72905
377 | 0.59009 | 0.72938
376 | 0.5898 | 0.72899
375 | 0.59017 | 0.72949
374 | 0.58983 | 0.72903
373 | 0.58974 | 0.72891
372 | 0.59029 | 0.72965
371 | 0.58939 | 0.72846
370 | 0.58912 | 0.7281
369 | 0.58927 | 0.72829
368 | 0.58848 | 0.72724
367 | 0.59001 | 0.72928
366 | 0.58742 | 0.72584
365 | 0.59083 | 0.73037
364 | 0.59166 | 0.73147
363 | 0.58951 | 0.72861
362 | 0.59091 | 0.73047
361 | 0.59027 | 0.72963
360 | 0.59227 | 0.73228
359 | 0.59286 | 0.73306
358 | 0.59301 | 0.73326
357 | 0.59083 | 0.73036
356 | 0.59146 | 0.7312
355 | 0.59453 | 0.73528
354 | 0.59263 | 0.73275
353 | 0.59368 | 0.73415
352 | 0.59489 | 0.73576
351 | 0.59322 | 0.73354
350 | 0.59718 | 0.7388
349 | 0.59433 | 0.73501
348 | 0.59605 | 0.7373
347 | 0.59143 | 0.73117
346 | 0.5945 | 0.73524
345 | 0.5967 | 0.73816
344 | 0.59662 | 0.73806
343 | 0.59966 | 0.74209
342 | 0.59676 | 0.73825
341 | 0.59881 | 0.74096
340 | 0.5983 | 0.74029
339 | 0.59791 | 0.73977
338 | 0.59975 | 0.74221
337 | 0.60005 | 0.74261
336 | 0.60038 | 0.74305
335 | 0.60198 | 0.74517
334 | 0.60218 | 0.74543
333 | 0.60279 | 0.74625
332 | 0.60272 | 0.74615
331 | 0.60403 | 0.74789
330 | 0.6049 | 0.74905
329 | 0.60569 | 0.7501
328 | 0.6066 | 0.7513
327 | 0.60678 | 0.75154
326 | 0.6082 | 0.75343
325 | 0.61011 | 0.75597
324 | 0.61078 | 0.75686
323 | 0.61176 | 0.75816
322 | 0.6122 | 0.75875
321 | 0.61386 | 0.76095
320 | 0.6155 | 0.76313
319 | 0.61697 | 0.76509
318 | 0.61869 | 0.76736
317 | 0.62018 | 0.76934
316 | 0.62079 | 0.77016
315 | 0.62236 | 0.77224
314 | 0.62419 | 0.77467
313 | 0.62616 | 0.77728
312 | 0.62878 | 0.78076
311 | 0.62979 | 0.7821
310 | 0.6317 | 0.78464
309 | 0.63401 | 0.78771
308 | 0.6357 | 0.78995
307 | 0.63826 | 0.79336
306 | 0.64013 | 0.79584
305 | 0.6422 | 0.79859
304 | 0.64483 | 0.80208
303 | 0.64795 | 0.80623
302 | 0.65014 | 0.80913
301 | 0.654 | 0.81426
300 | 0.65528 | 0.81596