## Sheet1
Wavelength (nm) | Absorbance (a.u) | Normalized absorbance
700 | 0.0442 | 0
699 | 0.04485 | 0.000862862
698 | 0.04506 | 0.00114
697 | 0.04547 | 0.00168
696 | 0.04574 | 0.00204
695 | 0.04627 | 0.00274
694 | 0.04637 | 0.00287
693 | 0.04661 | 0.00319
692 | 0.04694 | 0.00363
691 | 0.04744 | 0.00429
690 | 0.04748 | 0.00434
689 | 0.04788 | 0.00487
688 | 0.04866 | 0.00591
687 | 0.04884 | 0.00614
686 | 0.04893 | 0.00627
685 | 0.04961 | 0.00717
684 | 0.05013 | 0.00785
683 | 0.05016 | 0.0079
682 | 0.05082 | 0.00878
681 | 0.05112 | 0.00917
680 | 0.0518 | 0.01007
679 | 0.05186 | 0.01015
678 | 0.05245 | 0.01094
677 | 0.05293 | 0.01157
676 | 0.05349 | 0.01231
675 | 0.05375 | 0.01266
674 | 0.0545 | 0.01364
673 | 0.05466 | 0.01386
672 | 0.05534 | 0.01476
671 | 0.05592 | 0.01553
670 | 0.05599 | 0.01563
669 | 0.05662 | 0.01646
668 | 0.05748 | 0.01759
667 | 0.05789 | 0.01814
666 | 0.05836 | 0.01876
665 | 0.0589 | 0.01947
664 | 0.05931 | 0.02002
663 | 0.05957 | 0.02037
662 | 0.0604 | 0.02147
661 | 0.06121 | 0.02253
660 | 0.06171 | 0.0232
659 | 0.06198 | 0.02356
658 | 0.06323 | 0.02521
657 | 0.06338 | 0.02542
656 | 0.0642 | 0.0265
655 | 0.06478 | 0.02727
654 | 0.06569 | 0.02847
653 | 0.06635 | 0.02935
652 | 0.06653 | 0.02959
651 | 0.06715 | 0.03041
650 | 0.06848 | 0.03217
649 | 0.06925 | 0.03319
648 | 0.06987 | 0.03401
647 | 0.07053 | 0.03489
646 | 0.07129 | 0.03589
645 | 0.07192 | 0.03674
644 | 0.07267 | 0.03773
643 | 0.0734 | 0.03869
642 | 0.07411 | 0.03962
641 | 0.07493 | 0.04072
640 | 0.07615 | 0.04234
639 | 0.07676 | 0.04315
638 | 0.07795 | 0.04472
637 | 0.07774 | 0.04444
636 | 0.07957 | 0.04687
635 | 0.08065 | 0.0483
634 | 0.08115 | 0.04896
633 | 0.08256 | 0.05083
632 | 0.08366 | 0.05228
631 | 0.0846 | 0.05353
630 | 0.08558 | 0.05483
629 | 0.08623 | 0.0557
628 | 0.0879 | 0.0579
627 | 0.08832 | 0.05847
626 | 0.08983 | 0.06046
625 | 0.09093 | 0.06191
624 | 0.09222 | 0.06362
623 | 0.09356 | 0.06541
622 | 0.09458 | 0.06676
621 | 0.09574 | 0.06829
620 | 0.09684 | 0.06975
619 | 0.09829 | 0.07167
618 | 0.09968 | 0.07351
617 | 0.09951 | 0.07329
616 | 0.10195 | 0.07652
615 | 0.10455 | 0.07996
614 | 0.10486 | 0.08038
613 | 0.10595 | 0.08182
612 | 0.10769 | 0.08412
611 | 0.11 | 0.08718
610 | 0.11026 | 0.08752
609 | 0.1125 | 0.0905
608 | 0.11381 | 0.09223
607 | 0.11486 | 0.09362
606 | 0.11687 | 0.09629
605 | 0.11875 | 0.09878
604 | 0.12051 | 0.10111
603 | 0.122 | 0.10309
602 | 0.12389 | 0.10559
601 | 0.1259 | 0.10825
600 | 0.12786 | 0.11085
599 | 0.12987 | 0.11352
598 | 0.13178 | 0.11604
597 | 0.13388 | 0.11883
596 | 0.1357 | 0.12124
595 | 0.13809 | 0.12441
594 | 0.13979 | 0.12666
593 | 0.14216 | 0.12979
592 | 0.14465 | 0.1331
591 | 0.14684 | 0.136
590 | 0.14887 | 0.13869
589 | 0.15078 | 0.14122
588 | 0.1537 | 0.14509
587 | 0.1564 | 0.14867
586 | 0.15882 | 0.15187
585 | 0.16188 | 0.15593
584 | 0.16405 | 0.15881
583 | 0.16692 | 0.1626
582 | 0.16999 | 0.16668
581 | 0.17252 | 0.17003
580 | 0.17567 | 0.17421
579 | 0.17886 | 0.17843
578 | 0.18205 | 0.18265
577 | 0.18496 | 0.18652
576 | 0.18831 | 0.19095
575 | 0.19164 | 0.19536
574 | 0.19514 | 0.19999
573 | 0.19886 | 0.20493
572 | 0.20188 | 0.20893
571 | 0.20607 | 0.21449
570 | 0.20975 | 0.21936
569 | 0.21357 | 0.22443
568 | 0.2178 | 0.23003
567 | 0.22201 | 0.2356
566 | 0.22575 | 0.24056
565 | 0.22995 | 0.24613
564 | 0.23454 | 0.25221
563 | 0.23873 | 0.25776
562 | 0.2436 | 0.26421
561 | 0.24838 | 0.27054
560 | 0.25333 | 0.2771
559 | 0.25839 | 0.28381
558 | 0.26352 | 0.29061
557 | 0.26887 | 0.29769
556 | 0.27476 | 0.3055
555 | 0.2802 | 0.31271
554 | 0.28627 | 0.32075
553 | 0.29247 | 0.32897
552 | 0.29856 | 0.33703
551 | 0.30421 | 0.34451
550 | 0.31149 | 0.35416
549 | 0.31838 | 0.3633
548 | 0.3253 | 0.37246
547 | 0.3326 | 0.38213
546 | 0.33983 | 0.39172
545 | 0.34792 | 0.40244
544 | 0.35565 | 0.41268
543 | 0.36378 | 0.42346
542 | 0.37166 | 0.4339
541 | 0.38014 | 0.44513
540 | 0.38878 | 0.45658
539 | 0.39762 | 0.46829
538 | 0.40703 | 0.48076
537 | 0.4162 | 0.49291
536 | 0.42587 | 0.50573
535 | 0.43556 | 0.51856
534 | 0.44554 | 0.53179
533 | 0.45585 | 0.54545
532 | 0.46627 | 0.55926
531 | 0.47704 | 0.57353
530 | 0.48789 | 0.5879
529 | 0.4987 | 0.60223
528 | 0.51011 | 0.61735
527 | 0.52116 | 0.63198
526 | 0.53273 | 0.64732
525 | 0.54443 | 0.66282
524 | 0.55581 | 0.6779
523 | 0.56737 | 0.69322
522 | 0.57904 | 0.70868
521 | 0.59145 | 0.72512
520 | 0.60267 | 0.73999
519 | 0.61434 | 0.75545
518 | 0.62586 | 0.77072
517 | 0.63687 | 0.7853
516 | 0.64826 | 0.8004
515 | 0.65868 | 0.81421
514 | 0.66958 | 0.82865
513 | 0.67993 | 0.84236
512 | 0.69004 | 0.85576
511 | 0.69936 | 0.86811
510 | 0.70902 | 0.88091
509 | 0.7182 | 0.89307
508 | 0.72712 | 0.90489
507 | 0.73591 | 0.91653
506 | 0.74384 | 0.92705
505 | 0.75096 | 0.93647
504 | 0.75687 | 0.94432
503 | 0.76456 | 0.9545
502 | 0.76934 | 0.96084
501 | 0.7748 | 0.96808
500 | 0.77919 | 0.97389
499 | 0.78367 | 0.97983
498 | 0.78714 | 0.98442
497 | 0.79068 | 0.98911
496 | 0.79299 | 0.99217
495 | 0.79469 | 0.99443
494 | 0.79695 | 0.99741
493 | 0.79783 | 0.99859
492 | 0.79856 | 0.99955
491 | 0.7989 | 1
490 | 0.79884 | 0.99992
489 | 0.79831 | 0.99922
488 | 0.79801 | 0.99882
487 | 0.79678 | 0.99719
486 | 0.79588 | 0.996
485 | 0.79403 | 0.99355
484 | 0.79225 | 0.99119
483 | 0.79055 | 0.98894
482 | 0.78841 | 0.9861
481 | 0.78662 | 0.98373
480 | 0.78395 | 0.98019
479 | 0.78158 | 0.97705
478 | 0.7789 | 0.9735
477 | 0.77656 | 0.9704
476 | 0.77398 | 0.96698
475 | 0.77129 | 0.96342
474 | 0.7685 | 0.95973
473 | 0.76552 | 0.95578
472 | 0.76308 | 0.95255
471 | 0.76036 | 0.94894
470 | 0.75761 | 0.94529
469 | 0.75458 | 0.94128
468 | 0.75208 | 0.93796
467 | 0.74928 | 0.93426
466 | 0.74642 | 0.93047
465 | 0.7435 | 0.9266
464 | 0.74114 | 0.92347
463 | 0.73853 | 0.92001
462 | 0.73634 | 0.91711
461 | 0.7333 | 0.91308
460 | 0.73075 | 0.90971
459 | 0.72852 | 0.90675
458 | 0.72575 | 0.90308
457 | 0.72323 | 0.89973
456 | 0.72065 | 0.89632
455 | 0.71819 | 0.89306
454 | 0.71567 | 0.88972
453 | 0.71286 | 0.88599
452 | 0.71097 | 0.88349
451 | 0.70805 | 0.87963
450 | 0.70578 | 0.87662
449 | 0.70381 | 0.874
448 | 0.70064 | 0.8698
447 | 0.69866 | 0.86718
446 | 0.69609 | 0.86377
445 | 0.69378 | 0.86072
444 | 0.69141 | 0.85757
443 | 0.68921 | 0.85466
442 | 0.68652 | 0.85109
441 | 0.68423 | 0.84807
440 | 0.68176 | 0.84479
439 | 0.67969 | 0.84205
438 | 0.6776 | 0.83928
437 | 0.6751 | 0.83596
436 | 0.67251 | 0.83252
435 | 0.6709 | 0.8304
434 | 0.66806 | 0.82663
433 | 0.66603 | 0.82395
432 | 0.66389 | 0.82111
431 | 0.66173 | 0.81824
430 | 0.65931 | 0.81504
429 | 0.65747 | 0.81261
428 | 0.65528 | 0.8097
427 | 0.65337 | 0.80717
426 | 0.65094 | 0.80395
425 | 0.64895 | 0.80132
424 | 0.64657 | 0.79816
423 | 0.64483 | 0.79585
422 | 0.64268 | 0.79301
421 | 0.64013 | 0.78962
420 | 0.63819 | 0.78705
419 | 0.63647 | 0.78478
418 | 0.63441 | 0.78204
417 | 0.63224 | 0.77917
416 | 0.63105 | 0.7776
415 | 0.63 | 0.7762
414 | 0.62648 | 0.77154
413 | 0.62565 | 0.77044
412 | 0.6237 | 0.76785
411 | 0.62235 | 0.76607
410 | 0.61942 | 0.76219
409 | 0.61878 | 0.76133
408 | 0.61735 | 0.75944
407 | 0.61526 | 0.75667
406 | 0.61473 | 0.75597
405 | 0.61293 | 0.75358
404 | 0.61189 | 0.75221
403 | 0.60989 | 0.74955
402 | 0.60875 | 0.74805
401 | 0.60673 | 0.74537
400 | 0.60581 | 0.74415
399 | 0.60456 | 0.74249
398 | 0.60338 | 0.74093
397 | 0.60268 | 0.74
396 | 0.6011 | 0.73791
395 | 0.59974 | 0.73611
394 | 0.59867 | 0.7347
393 | 0.59755 | 0.73321
392 | 0.5973 | 0.73288
391 | 0.59614 | 0.73134
390 | 0.59579 | 0.73087
389 | 0.59467 | 0.72939
388 | 0.59436 | 0.72899
387 | 0.59364 | 0.72803
386 | 0.59264 | 0.7267
385 | 0.5921 | 0.72598
384 | 0.59197 | 0.72582
383 | 0.59082 | 0.72428
382 | 0.59011 | 0.72336
381 | 0.58988 | 0.72304
380 | 0.589 | 0.72188
379 | 0.58897 | 0.72184
378 | 0.58873 | 0.72152
377 | 0.58976 | 0.72289
376 | 0.58882 | 0.72164
375 | 0.58808 | 0.72066
374 | 0.5898 | 0.72293
373 | 0.5872 | 0.71949
372 | 0.58794 | 0.72048
371 | 0.58818 | 0.72079
370 | 0.58627 | 0.71826
369 | 0.58723 | 0.71953
368 | 0.58856 | 0.7213
367 | 0.5883 | 0.72095
366 | 0.58746 | 0.71984
365 | 0.59006 | 0.72329
364 | 0.58917 | 0.7221
363 | 0.58919 | 0.72213
362 | 0.58897 | 0.72184
361 | 0.59009 | 0.72332
360 | 0.58801 | 0.72056
359 | 0.59089 | 0.72438
358 | 0.58803 | 0.72059
357 | 0.59132 | 0.72495
356 | 0.59047 | 0.72382
355 | 0.59174 | 0.72551
354 | 0.59407 | 0.72859
353 | 0.59522 | 0.73012
352 | 0.59145 | 0.72512
351 | 0.59409 | 0.72862
350 | 0.59166 | 0.7254
349 | 0.59304 | 0.72724
348 | 0.59249 | 0.72651
347 | 0.59361 | 0.72798
346 | 0.59312 | 0.72734
345 | 0.5916 | 0.72532
344 | 0.5946 | 0.7293
343 | 0.59422 | 0.72879
342 | 0.59624 | 0.73147
341 | 0.59395 | 0.72844
340 | 0.598 | 0.7338
339 | 0.5986 | 0.7346
338 | 0.59867 | 0.73469
337 | 0.60046 | 0.73707
336 | 0.60064 | 0.73731
335 | 0.60099 | 0.73777
334 | 0.60163 | 0.73861
333 | 0.60195 | 0.73904
332 | 0.60328 | 0.7408
331 | 0.60308 | 0.74054
330 | 0.60482 | 0.74284
329 | 0.60454 | 0.74246
328 | 0.60623 | 0.7447
327 | 0.60728 | 0.7461
326 | 0.60826 | 0.7474
325 | 0.60915 | 0.74858
324 | 0.61033 | 0.75015
323 | 0.61189 | 0.75221
322 | 0.61282 | 0.75344
321 | 0.61343 | 0.75425
320 | 0.61554 | 0.75704
319 | 0.61687 | 0.7588
318 | 0.61765 | 0.75984
317 | 0.61936 | 0.7621
316 | 0.62053 | 0.76366
315 | 0.62342 | 0.76748
314 | 0.62485 | 0.76938
313 | 0.62625 | 0.77124
312 | 0.62919 | 0.77513
311 | 0.62998 | 0.77617
310 | 0.63219 | 0.77911
309 | 0.63498 | 0.7828
308 | 0.63627 | 0.78451
307 | 0.63912 | 0.78829
306 | 0.64066 | 0.79033
305 | 0.64371 | 0.79438
304 | 0.64611 | 0.79755
303 | 0.64898 | 0.80135
302 | 0.65189 | 0.80521
301 | 0.65437 | 0.80849
300 | 0.65707 | 0.81207