## Sheet1
Wavelength (nm) | Absorbance (a.u) | Normalized absorbance
700 | 0.03713 | 0.046
699 | 0.03811 | 0.04721
698 | 0.03821 | 0.04734
697 | 0.03885 | 0.04813
696 | 0.03902 | 0.04834
695 | 0.03945 | 0.04888
694 | 0.0397 | 0.04918
693 | 0.03993 | 0.04947
692 | 0.04042 | 0.05008
691 | 0.04077 | 0.05051
690 | 0.04113 | 0.05095
689 | 0.04112 | 0.05094
688 | 0.0418 | 0.05179
687 | 0.04241 | 0.05254
686 | 0.04271 | 0.05292
685 | 0.0429 | 0.05315
684 | 0.04363 | 0.05405
683 | 0.04392 | 0.05442
682 | 0.04457 | 0.05522
681 | 0.0445 | 0.05513
680 | 0.04499 | 0.05574
679 | 0.04547 | 0.05634
678 | 0.04637 | 0.05744
677 | 0.04684 | 0.05803
676 | 0.04716 | 0.05843
675 | 0.04773 | 0.05913
674 | 0.04801 | 0.05947
673 | 0.04858 | 0.06019
672 | 0.04912 | 0.06086
671 | 0.04955 | 0.06138
670 | 0.04979 | 0.06169
669 | 0.05011 | 0.06208
668 | 0.05112 | 0.06333
667 | 0.05173 | 0.06409
666 | 0.05221 | 0.06468
665 | 0.05273 | 0.06533
664 | 0.05319 | 0.0659
663 | 0.05376 | 0.06661
662 | 0.05434 | 0.06733
661 | 0.05533 | 0.06855
660 | 0.0558 | 0.06913
659 | 0.05583 | 0.06916
658 | 0.05664 | 0.07017
657 | 0.05725 | 0.07092
656 | 0.05791 | 0.07175
655 | 0.05872 | 0.07275
654 | 0.05912 | 0.07324
653 | 0.0602 | 0.07458
652 | 0.06106 | 0.07565
651 | 0.06123 | 0.07586
650 | 0.06216 | 0.07701
649 | 0.06277 | 0.07777
648 | 0.06395 | 0.07923
647 | 0.06429 | 0.07965
646 | 0.0648 | 0.08028
645 | 0.06601 | 0.08178
644 | 0.06668 | 0.08261
643 | 0.06762 | 0.08377
642 | 0.06847 | 0.08482
641 | 0.06888 | 0.08534
640 | 0.07007 | 0.0868
639 | 0.07055 | 0.0874
638 | 0.07164 | 0.08876
637 | 0.07268 | 0.09004
636 | 0.07355 | 0.09112
635 | 0.0744 | 0.09218
634 | 0.07539 | 0.0934
633 | 0.07635 | 0.09459
632 | 0.07725 | 0.0957
631 | 0.07822 | 0.09691
630 | 0.07914 | 0.09805
629 | 0.08026 | 0.09944
628 | 0.08146 | 0.10092
627 | 0.08227 | 0.10193
626 | 0.08395 | 0.10401
625 | 0.08501 | 0.10532
624 | 0.08593 | 0.10646
623 | 0.08701 | 0.10779
622 | 0.08815 | 0.10921
621 | 0.08932 | 0.11066
620 | 0.09053 | 0.11216
619 | 0.09187 | 0.11382
618 | 0.09313 | 0.11538
617 | 0.09462 | 0.11722
616 | 0.09559 | 0.11842
615 | 0.09708 | 0.12028
614 | 0.09868 | 0.12225
613 | 0.09983 | 0.12368
612 | 0.1011 | 0.12525
611 | 0.10253 | 0.12703
610 | 0.10405 | 0.12891
609 | 0.10557 | 0.13079
608 | 0.10736 | 0.13301
607 | 0.10867 | 0.13463
606 | 0.11075 | 0.13721
605 | 0.1121 | 0.13888
604 | 0.11399 | 0.14122
603 | 0.11525 | 0.14278
602 | 0.11716 | 0.14515
601 | 0.11917 | 0.14764
600 | 0.12113 | 0.15006
599 | 0.12259 | 0.15188
598 | 0.12487 | 0.15471
597 | 0.12688 | 0.15719
596 | 0.12847 | 0.15916
595 | 0.13089 | 0.16217
594 | 0.13263 | 0.16431
593 | 0.13517 | 0.16747
592 | 0.13731 | 0.17011
591 | 0.13938 | 0.17268
590 | 0.14202 | 0.17595
589 | 0.14428 | 0.17875
588 | 0.14706 | 0.18219
587 | 0.14902 | 0.18463
586 | 0.15181 | 0.18807
585 | 0.15423 | 0.19107
584 | 0.15686 | 0.19434
583 | 0.15942 | 0.19751
582 | 0.16229 | 0.20106
581 | 0.1654 | 0.20491
580 | 0.1682 | 0.20839
579 | 0.17175 | 0.21278
578 | 0.17379 | 0.21531
577 | 0.17725 | 0.2196
576 | 0.18026 | 0.22333
575 | 0.18387 | 0.22779
574 | 0.18749 | 0.23228
573 | 0.19113 | 0.2368
572 | 0.19416 | 0.24055
571 | 0.19829 | 0.24566
570 | 0.20206 | 0.25034
569 | 0.20591 | 0.2551
568 | 0.2097 | 0.2598
567 | 0.21445 | 0.26569
566 | 0.21768 | 0.26969
565 | 0.22232 | 0.27543
564 | 0.22666 | 0.28081
563 | 0.23096 | 0.28614
562 | 0.23576 | 0.29208
561 | 0.24021 | 0.2976
560 | 0.2454 | 0.30403
559 | 0.25038 | 0.31019
558 | 0.25582 | 0.31694
557 | 0.26079 | 0.32309
556 | 0.26648 | 0.33014
555 | 0.27241 | 0.33749
554 | 0.27838 | 0.34488
553 | 0.28465 | 0.35266
552 | 0.29068 | 0.36012
551 | 0.29697 | 0.36792
550 | 0.30353 | 0.37604
549 | 0.31087 | 0.38514
548 | 0.31762 | 0.3935
547 | 0.32464 | 0.4022
546 | 0.33252 | 0.41195
545 | 0.3395 | 0.4206
544 | 0.34763 | 0.43068
543 | 0.35577 | 0.44076
542 | 0.3645 | 0.45158
541 | 0.37246 | 0.46145
540 | 0.38096 | 0.47198
539 | 0.39045 | 0.48374
538 | 0.40047 | 0.49614
537 | 0.40925 | 0.50702
536 | 0.41893 | 0.51901
535 | 0.42838 | 0.53072
534 | 0.43905 | 0.54395
533 | 0.44893 | 0.55618
532 | 0.45958 | 0.56937
531 | 0.47029 | 0.58265
530 | 0.48146 | 0.59648
529 | 0.49242 | 0.61006
528 | 0.50375 | 0.62409
527 | 0.51518 | 0.63826
526 | 0.52774 | 0.65382
525 | 0.53887 | 0.66761
524 | 0.55086 | 0.68246
523 | 0.56269 | 0.69712
522 | 0.57492 | 0.71227
521 | 0.58684 | 0.72704
520 | 0.59884 | 0.7419
519 | 0.61069 | 0.75658
518 | 0.6227 | 0.77147
517 | 0.63412 | 0.78562
516 | 0.64516 | 0.7993
515 | 0.65655 | 0.8134
514 | 0.66789 | 0.82746
513 | 0.67791 | 0.83986
512 | 0.68891 | 0.8535
511 | 0.6992 | 0.86624
510 | 0.70898 | 0.87836
509 | 0.71831 | 0.88992
508 | 0.72747 | 0.90126
507 | 0.73621 | 0.9121
506 | 0.74517 | 0.92319
505 | 0.75218 | 0.93187
504 | 0.76003 | 0.9416
503 | 0.76683 | 0.95003
502 | 0.77302 | 0.9577
501 | 0.77833 | 0.96427
500 | 0.78362 | 0.97083
499 | 0.78817 | 0.97647
498 | 0.79249 | 0.98182
497 | 0.7959 | 0.98604
496 | 0.79863 | 0.98942
495 | 0.80153 | 0.99302
494 | 0.80356 | 0.99553
493 | 0.80473 | 0.99698
492 | 0.80643 | 0.99909
491 | 0.80657 | 0.99927
490 | 0.80707 | 0.99988
489 | 0.80717 | 1
488 | 0.80705 | 0.99985
487 | 0.80566 | 0.99813
486 | 0.80504 | 0.99736
485 | 0.80391 | 0.99596
484 | 0.80229 | 0.99396
483 | 0.8009 | 0.99224
482 | 0.7988 | 0.98964
481 | 0.7968 | 0.98716
480 | 0.79539 | 0.98541
479 | 0.7928 | 0.9822
478 | 0.79078 | 0.9797
477 | 0.7881 | 0.97638
476 | 0.78575 | 0.97347
475 | 0.78304 | 0.97012
474 | 0.78023 | 0.96664
473 | 0.77776 | 0.96357
472 | 0.77554 | 0.96082
471 | 0.77212 | 0.95659
470 | 0.76955 | 0.9534
469 | 0.76698 | 0.95021
468 | 0.76411 | 0.94665
467 | 0.76189 | 0.94391
466 | 0.75913 | 0.94049
465 | 0.7565 | 0.93722
464 | 0.75346 | 0.93347
463 | 0.75096 | 0.93037
462 | 0.74818 | 0.92693
461 | 0.74573 | 0.92389
460 | 0.74269 | 0.92012
459 | 0.74062 | 0.91756
458 | 0.73737 | 0.91353
457 | 0.73487 | 0.91044
456 | 0.7309 | 0.90551
455 | 0.73011 | 0.90453
454 | 0.72767 | 0.90152
453 | 0.72367 | 0.89655
452 | 0.72098 | 0.89323
451 | 0.71908 | 0.89087
450 | 0.71564 | 0.88661
449 | 0.71364 | 0.88413
448 | 0.71195 | 0.88203
447 | 0.70856 | 0.87783
446 | 0.70633 | 0.87508
445 | 0.70303 | 0.87098
444 | 0.70087 | 0.86831
443 | 0.69754 | 0.86419
442 | 0.69554 | 0.8617
441 | 0.69315 | 0.85874
440 | 0.69075 | 0.85577
439 | 0.68826 | 0.85269
438 | 0.68545 | 0.8492
437 | 0.68292 | 0.84607
436 | 0.67997 | 0.84242
435 | 0.67805 | 0.84004
434 | 0.67567 | 0.83709
433 | 0.67262 | 0.83331
432 | 0.67072 | 0.83096
431 | 0.668 | 0.82758
430 | 0.66604 | 0.82516
429 | 0.6632 | 0.82165
428 | 0.6611 | 0.81903
427 | 0.65848 | 0.81579
426 | 0.65606 | 0.81279
425 | 0.65417 | 0.81045
424 | 0.65084 | 0.80632
423 | 0.64885 | 0.80386
422 | 0.64691 | 0.80146
421 | 0.64462 | 0.79862
420 | 0.64227 | 0.79571
419 | 0.64053 | 0.79355
418 | 0.63847 | 0.791
417 | 0.63572 | 0.7876
416 | 0.63415 | 0.78565
415 | 0.63226 | 0.78332
414 | 0.63043 | 0.78104
413 | 0.62838 | 0.7785
412 | 0.6269 | 0.77667
411 | 0.62533 | 0.77472
410 | 0.62367 | 0.77266
409 | 0.62146 | 0.76993
408 | 0.61932 | 0.76728
407 | 0.61813 | 0.7658
406 | 0.61758 | 0.76512
405 | 0.61416 | 0.76088
404 | 0.6131 | 0.75957
403 | 0.61128 | 0.75731
402 | 0.61056 | 0.75643
401 | 0.60877 | 0.75421
400 | 0.60779 | 0.75299
399 | 0.60442 | 0.74881
398 | 0.60572 | 0.75044
397 | 0.60442 | 0.74882
396 | 0.60266 | 0.74664
395 | 0.60111 | 0.74472
394 | 0.60032 | 0.74374
393 | 0.59979 | 0.74309
392 | 0.59879 | 0.74184
391 | 0.59723 | 0.73991
390 | 0.59656 | 0.73909
389 | 0.59504 | 0.7372
388 | 0.59485 | 0.73696
387 | 0.59436 | 0.73636
386 | 0.59302 | 0.7347
385 | 0.59282 | 0.73445
384 | 0.59211 | 0.73357
383 | 0.59205 | 0.7335
382 | 0.59085 | 0.73201
381 | 0.59051 | 0.73159
380 | 0.59027 | 0.73129
379 | 0.58973 | 0.73062
378 | 0.58933 | 0.73012
377 | 0.58844 | 0.72902
376 | 0.58879 | 0.72945
375 | 0.58884 | 0.72952
374 | 0.58852 | 0.72912
373 | 0.58806 | 0.72855
372 | 0.58898 | 0.72969
371 | 0.58831 | 0.72886
370 | 0.58998 | 0.73093
369 | 0.58791 | 0.72837
368 | 0.58765 | 0.72804
367 | 0.58744 | 0.72779
366 | 0.58806 | 0.72855
365 | 0.58666 | 0.72682
364 | 0.59095 | 0.73213
363 | 0.58801 | 0.72849
362 | 0.58863 | 0.72925
361 | 0.59053 | 0.73161
360 | 0.58596 | 0.72594
359 | 0.58848 | 0.72907
358 | 0.5883 | 0.72885
357 | 0.58792 | 0.72838
356 | 0.58774 | 0.72816
355 | 0.58813 | 0.72864
354 | 0.58791 | 0.72837
353 | 0.58826 | 0.7288
352 | 0.58976 | 0.73065
351 | 0.58984 | 0.73076
350 | 0.59017 | 0.73116
349 | 0.59345 | 0.73522
348 | 0.59126 | 0.73251
347 | 0.59077 | 0.7319
346 | 0.59179 | 0.73318
345 | 0.59178 | 0.73315
344 | 0.59122 | 0.73246
343 | 0.59316 | 0.73486
342 | 0.59167 | 0.73302
341 | 0.59508 | 0.73725
340 | 0.59519 | 0.73739
339 | 0.59543 | 0.73768
338 | 0.59512 | 0.73729
337 | 0.59661 | 0.73914
336 | 0.5964 | 0.73889
335 | 0.59782 | 0.74065
334 | 0.59807 | 0.74096
333 | 0.59855 | 0.74155
332 | 0.59956 | 0.7428
331 | 0.59957 | 0.74281
330 | 0.6008 | 0.74433
329 | 0.60146 | 0.74515
328 | 0.60277 | 0.74677
327 | 0.60354 | 0.74773
326 | 0.60439 | 0.74878
325 | 0.60556 | 0.75023
324 | 0.60627 | 0.75111
323 | 0.6076 | 0.75275
322 | 0.60885 | 0.75431
321 | 0.60999 | 0.75571
320 | 0.61165 | 0.75778
319 | 0.61224 | 0.7585
318 | 0.61492 | 0.76183
317 | 0.61595 | 0.76311
316 | 0.61786 | 0.76547
315 | 0.61962 | 0.76765
314 | 0.62175 | 0.77028
313 | 0.6228 | 0.77159
312 | 0.6248 | 0.77407
311 | 0.62703 | 0.77683
310 | 0.62859 | 0.77877
309 | 0.63105 | 0.78182
308 | 0.63295 | 0.78416
307 | 0.6346 | 0.78621
306 | 0.63749 | 0.78979
305 | 0.64003 | 0.79294
304 | 0.64267 | 0.79621
303 | 0.64522 | 0.79936
302 | 0.64894 | 0.80398
301 | 0.65156 | 0.80723
300 | 0.65449 | 0.81085