## Sheet1
Wavelength (nm) | Absorbance (a.u) | Normalized absorbance
700 | 0.03786 | 0.04604
699 | 0.03831 | 0.04659
698 | 0.03768 | 0.04582
697 | 0.03935 | 0.04786
696 | 0.03942 | 0.04793
695 | 0.03993 | 0.04855
694 | 0.04025 | 0.04894
693 | 0.04042 | 0.04915
692 | 0.04015 | 0.04883
691 | 0.04103 | 0.04989
690 | 0.04166 | 0.05066
689 | 0.04188 | 0.05093
688 | 0.0424 | 0.05156
687 | 0.04265 | 0.05186
686 | 0.04303 | 0.05233
685 | 0.04274 | 0.05198
684 | 0.04407 | 0.05359
683 | 0.04441 | 0.05401
682 | 0.04485 | 0.05454
681 | 0.04526 | 0.05504
680 | 0.0458 | 0.05569
679 | 0.04574 | 0.05563
678 | 0.04651 | 0.05656
677 | 0.04693 | 0.05707
676 | 0.04665 | 0.05673
675 | 0.048 | 0.05837
674 | 0.04825 | 0.05867
673 | 0.04884 | 0.05939
672 | 0.04956 | 0.06027
671 | 0.04973 | 0.06048
670 | 0.05025 | 0.06111
669 | 0.05042 | 0.06131
668 | 0.05137 | 0.06247
667 | 0.05198 | 0.06321
666 | 0.05252 | 0.06387
665 | 0.05274 | 0.06413
664 | 0.05272 | 0.06411
663 | 0.0538 | 0.06543
662 | 0.05473 | 0.06655
661 | 0.05525 | 0.06718
660 | 0.05599 | 0.06809
659 | 0.05648 | 0.06868
658 | 0.05695 | 0.06926
657 | 0.0575 | 0.06992
656 | 0.05819 | 0.07076
655 | 0.05883 | 0.07155
654 | 0.05989 | 0.07284
653 | 0.06031 | 0.07335
652 | 0.06089 | 0.07405
651 | 0.06166 | 0.07499
650 | 0.06173 | 0.07507
649 | 0.06332 | 0.077
648 | 0.06361 | 0.07735
647 | 0.06436 | 0.07827
646 | 0.06515 | 0.07922
645 | 0.06623 | 0.08054
644 | 0.06707 | 0.08156
643 | 0.06764 | 0.08225
642 | 0.06843 | 0.08322
641 | 0.06911 | 0.08405
640 | 0.07016 | 0.08532
639 | 0.07124 | 0.08664
638 | 0.07119 | 0.08657
637 | 0.07254 | 0.08822
636 | 0.07353 | 0.08942
635 | 0.0743 | 0.09036
634 | 0.07512 | 0.09135
633 | 0.0763 | 0.09279
632 | 0.07785 | 0.09467
631 | 0.07831 | 0.09523
630 | 0.07933 | 0.09648
629 | 0.08022 | 0.09756
628 | 0.08123 | 0.09878
627 | 0.0825 | 0.10033
626 | 0.08339 | 0.10141
625 | 0.08488 | 0.10322
624 | 0.08611 | 0.10472
623 | 0.08683 | 0.10559
622 | 0.08818 | 0.10724
621 | 0.08905 | 0.1083
620 | 0.09068 | 0.11028
619 | 0.09214 | 0.11205
618 | 0.09385 | 0.11413
617 | 0.09448 | 0.1149
616 | 0.0948 | 0.11528
615 | 0.09717 | 0.11816
614 | 0.0984 | 0.11966
613 | 0.09978 | 0.12134
612 | 0.10107 | 0.1229
611 | 0.10251 | 0.12466
610 | 0.10374 | 0.12616
609 | 0.1054 | 0.12818
608 | 0.10708 | 0.13022
607 | 0.1084 | 0.13183
606 | 0.11054 | 0.13442
605 | 0.11204 | 0.13625
604 | 0.11397 | 0.1386
603 | 0.11534 | 0.14026
602 | 0.11776 | 0.14321
601 | 0.11913 | 0.14487
600 | 0.12016 | 0.14613
599 | 0.12282 | 0.14936
598 | 0.12464 | 0.15158
597 | 0.12693 | 0.15435
596 | 0.12855 | 0.15632
595 | 0.13061 | 0.15884
594 | 0.13361 | 0.16249
593 | 0.13491 | 0.16406
592 | 0.13746 | 0.16717
591 | 0.1393 | 0.16941
590 | 0.1417 | 0.17231
589 | 0.14425 | 0.17542
588 | 0.14708 | 0.17886
587 | 0.14888 | 0.18105
586 | 0.15201 | 0.18486
585 | 0.15445 | 0.18782
584 | 0.15689 | 0.19079
583 | 0.15937 | 0.19381
582 | 0.16238 | 0.19747
581 | 0.16538 | 0.20112
580 | 0.16804 | 0.20435
579 | 0.17062 | 0.20749
578 | 0.17448 | 0.21218
577 | 0.17708 | 0.21534
576 | 0.18101 | 0.22012
575 | 0.18387 | 0.2236
574 | 0.18753 | 0.22805
573 | 0.19153 | 0.23292
572 | 0.19492 | 0.23704
571 | 0.19851 | 0.24141
570 | 0.20236 | 0.24609
569 | 0.20587 | 0.25036
568 | 0.21003 | 0.25541
567 | 0.21387 | 0.26009
566 | 0.21835 | 0.26553
565 | 0.2221 | 0.2701
564 | 0.22702 | 0.27608
563 | 0.23108 | 0.28102
562 | 0.23587 | 0.28684
561 | 0.24048 | 0.29245
560 | 0.24629 | 0.2995
559 | 0.25083 | 0.30504
558 | 0.25596 | 0.31127
557 | 0.26139 | 0.31787
556 | 0.26679 | 0.32444
555 | 0.27315 | 0.33217
554 | 0.27876 | 0.339
553 | 0.28451 | 0.34599
552 | 0.29071 | 0.35353
551 | 0.2979 | 0.36227
550 | 0.30328 | 0.36882
549 | 0.31118 | 0.37842
548 | 0.31758 | 0.3862
547 | 0.3255 | 0.39584
546 | 0.33304 | 0.40501
545 | 0.34018 | 0.41369
544 | 0.34853 | 0.42384
543 | 0.35665 | 0.43371
542 | 0.36524 | 0.44417
541 | 0.37354 | 0.45426
540 | 0.38219 | 0.46478
539 | 0.39108 | 0.47559
538 | 0.40063 | 0.4872
537 | 0.41004 | 0.49864
536 | 0.41981 | 0.51053
535 | 0.42994 | 0.52284
534 | 0.43984 | 0.53489
533 | 0.45072 | 0.54811
532 | 0.46126 | 0.56093
531 | 0.47203 | 0.57403
530 | 0.48346 | 0.58793
529 | 0.49416 | 0.60094
528 | 0.50611 | 0.61547
527 | 0.51769 | 0.62955
526 | 0.52933 | 0.64371
525 | 0.54011 | 0.65682
524 | 0.55329 | 0.67286
523 | 0.56574 | 0.68799
522 | 0.57782 | 0.70268
521 | 0.59037 | 0.71794
520 | 0.60283 | 0.7331
519 | 0.61438 | 0.74715
518 | 0.62627 | 0.7616
517 | 0.63804 | 0.77592
516 | 0.64981 | 0.79023
515 | 0.66153 | 0.80447
514 | 0.67143 | 0.81652
513 | 0.68305 | 0.83065
512 | 0.69457 | 0.84465
511 | 0.70513 | 0.85749
510 | 0.71581 | 0.87049
509 | 0.72515 | 0.88184
508 | 0.73462 | 0.89336
507 | 0.74432 | 0.90516
506 | 0.75273 | 0.91539
505 | 0.7605 | 0.92484
504 | 0.769 | 0.93517
503 | 0.77562 | 0.94323
502 | 0.78231 | 0.95136
501 | 0.78857 | 0.95897
500 | 0.7943 | 0.96594
499 | 0.79988 | 0.97273
498 | 0.80397 | 0.97769
497 | 0.80758 | 0.98209
496 | 0.81145 | 0.9868
495 | 0.81428 | 0.99023
494 | 0.81669 | 0.99317
493 | 0.81921 | 0.99623
492 | 0.8202 | 0.99743
491 | 0.82054 | 0.99784
490 | 0.82201 | 0.99964
489 | 0.82231 | 1
488 | 0.82218 | 0.99984
487 | 0.82217 | 0.99983
486 | 0.82115 | 0.99859
485 | 0.82089 | 0.99828
484 | 0.81933 | 0.99638
483 | 0.81829 | 0.99512
482 | 0.81603 | 0.99236
481 | 0.81451 | 0.99051
480 | 0.81311 | 0.98881
479 | 0.81015 | 0.98521
478 | 0.80853 | 0.98325
477 | 0.80708 | 0.98149
476 | 0.80403 | 0.97777
475 | 0.80142 | 0.97459
474 | 0.79926 | 0.97197
473 | 0.79647 | 0.96858
472 | 0.79401 | 0.96559
471 | 0.79149 | 0.96253
470 | 0.78862 | 0.95903
469 | 0.78583 | 0.95564
468 | 0.78372 | 0.95308
467 | 0.78089 | 0.94963
466 | 0.77804 | 0.94617
465 | 0.77451 | 0.94187
464 | 0.77289 | 0.9399
463 | 0.76967 | 0.93598
462 | 0.76645 | 0.93207
461 | 0.76427 | 0.92942
460 | 0.76226 | 0.92698
459 | 0.75932 | 0.92339
458 | 0.75656 | 0.92004
457 | 0.75346 | 0.91627
456 | 0.75035 | 0.9125
455 | 0.7476 | 0.90915
454 | 0.74542 | 0.9065
453 | 0.74201 | 0.90236
452 | 0.73959 | 0.89941
451 | 0.73664 | 0.89582
450 | 0.73396 | 0.89256
449 | 0.73089 | 0.88882
448 | 0.72955 | 0.8872
447 | 0.72496 | 0.88161
446 | 0.72195 | 0.87796
445 | 0.71986 | 0.87541
444 | 0.71719 | 0.87216
443 | 0.71492 | 0.86941
442 | 0.71128 | 0.86498
441 | 0.70823 | 0.86127
440 | 0.70596 | 0.85851
439 | 0.70353 | 0.85556
438 | 0.69995 | 0.8512
437 | 0.69799 | 0.84881
436 | 0.69565 | 0.84597
435 | 0.69188 | 0.84139
434 | 0.68938 | 0.83835
433 | 0.6883 | 0.83704
432 | 0.68524 | 0.83332
431 | 0.68233 | 0.82977
430 | 0.67861 | 0.82525
429 | 0.6774 | 0.82378
428 | 0.67378 | 0.81937
427 | 0.67154 | 0.81665
426 | 0.66915 | 0.81375
425 | 0.6668 | 0.81089
424 | 0.66412 | 0.80763
423 | 0.66205 | 0.80511
422 | 0.65917 | 0.8016
421 | 0.65732 | 0.79936
420 | 0.65446 | 0.79587
419 | 0.65163 | 0.79244
418 | 0.65014 | 0.79063
417 | 0.64848 | 0.7886
416 | 0.64619 | 0.78583
415 | 0.64421 | 0.78341
414 | 0.64209 | 0.78084
413 | 0.63897 | 0.77705
412 | 0.63861 | 0.77661
411 | 0.63631 | 0.7738
410 | 0.63386 | 0.77082
409 | 0.6318 | 0.76832
408 | 0.63064 | 0.76692
407 | 0.62886 | 0.76474
406 | 0.62736 | 0.76292
405 | 0.62582 | 0.76106
404 | 0.62404 | 0.75889
403 | 0.62223 | 0.75669
402 | 0.6195 | 0.75336
401 | 0.62139 | 0.75566
400 | 0.61862 | 0.75229
399 | 0.61544 | 0.74843
398 | 0.61522 | 0.74816
397 | 0.61473 | 0.74757
396 | 0.61201 | 0.74426
395 | 0.61063 | 0.74258
394 | 0.61005 | 0.74188
393 | 0.60875 | 0.74029
392 | 0.60801 | 0.73939
391 | 0.60684 | 0.73797
390 | 0.60482 | 0.73551
389 | 0.60485 | 0.73556
388 | 0.60383 | 0.73431
387 | 0.60315 | 0.73348
386 | 0.60264 | 0.73286
385 | 0.60151 | 0.73149
384 | 0.60096 | 0.73082
383 | 0.60085 | 0.73068
382 | 0.60054 | 0.73031
381 | 0.59934 | 0.72885
380 | 0.59888 | 0.72829
379 | 0.59804 | 0.72727
378 | 0.59723 | 0.72629
377 | 0.59769 | 0.72684
376 | 0.59735 | 0.72643
375 | 0.59874 | 0.72812
374 | 0.59704 | 0.72606
373 | 0.59704 | 0.72605
372 | 0.59663 | 0.72555
371 | 0.59698 | 0.72599
370 | 0.59515 | 0.72376
369 | 0.59391 | 0.72225
368 | 0.59772 | 0.72688
367 | 0.59486 | 0.7234
366 | 0.59719 | 0.72623
365 | 0.59476 | 0.72329
364 | 0.5968 | 0.72576
363 | 0.59605 | 0.72485
362 | 0.59603 | 0.72483
361 | 0.59823 | 0.7275
360 | 0.59683 | 0.7258
359 | 0.59559 | 0.72429
358 | 0.59691 | 0.7259
357 | 0.59539 | 0.72404
356 | 0.59818 | 0.72744
355 | 0.59824 | 0.72751
354 | 0.5974 | 0.72649
353 | 0.5999 | 0.72953
352 | 0.60027 | 0.72998
351 | 0.59851 | 0.72785
350 | 0.59872 | 0.7281
349 | 0.60138 | 0.73133
348 | 0.60398 | 0.73449
347 | 0.60042 | 0.73016
346 | 0.60218 | 0.73231
345 | 0.60244 | 0.73261
344 | 0.60199 | 0.73207
343 | 0.59951 | 0.72905
342 | 0.60078 | 0.73061
341 | 0.6024 | 0.73258
340 | 0.60318 | 0.73352
339 | 0.60246 | 0.73264
338 | 0.60358 | 0.734
337 | 0.6048 | 0.73549
336 | 0.60375 | 0.73421
335 | 0.60589 | 0.73682
334 | 0.60606 | 0.73702
333 | 0.60681 | 0.73793
332 | 0.6075 | 0.73877
331 | 0.6087 | 0.74023
330 | 0.60833 | 0.73978
329 | 0.6096 | 0.74132
328 | 0.6108 | 0.74278
327 | 0.61121 | 0.74329
326 | 0.61364 | 0.74624
325 | 0.61418 | 0.7469
324 | 0.6152 | 0.74814
323 | 0.61699 | 0.75031
322 | 0.61757 | 0.75102
321 | 0.61867 | 0.75235
320 | 0.6201 | 0.7541
319 | 0.62186 | 0.75623
318 | 0.62341 | 0.75813
317 | 0.62436 | 0.75928
316 | 0.62628 | 0.76161
315 | 0.62864 | 0.76448
314 | 0.62979 | 0.76588
313 | 0.63097 | 0.76731
312 | 0.63407 | 0.77109
311 | 0.6356 | 0.77295
310 | 0.63793 | 0.77578
309 | 0.6392 | 0.77733
308 | 0.64226 | 0.78105
307 | 0.64443 | 0.78368
306 | 0.64678 | 0.78654
305 | 0.64969 | 0.79008
304 | 0.6523 | 0.79325
303 | 0.65558 | 0.79724
302 | 0.65868 | 0.80101
301 | 0.66176 | 0.80475
300 | 0.66451 | 0.80811