## Sheet1
Wavelength (nm) | Absorbance (a.u) | Normalized absorbance
700 | 0.04025 | 0.04955
699 | 0.04053 | 0.04989
698 | 0.04132 | 0.05087
697 | 0.04102 | 0.05049
696 | 0.0414 | 0.05097
695 | 0.04183 | 0.05149
694 | 0.04188 | 0.05155
693 | 0.04266 | 0.05251
692 | 0.04272 | 0.05259
691 | 0.04333 | 0.05334
690 | 0.04358 | 0.05364
689 | 0.04387 | 0.054
688 | 0.0439 | 0.05404
687 | 0.04432 | 0.05456
686 | 0.04464 | 0.05495
685 | 0.04483 | 0.05518
684 | 0.04668 | 0.05746
683 | 0.04569 | 0.05624
682 | 0.04602 | 0.05665
681 | 0.04651 | 0.05726
680 | 0.04697 | 0.05781
679 | 0.04729 | 0.05822
678 | 0.04779 | 0.05883
677 | 0.0482 | 0.05933
676 | 0.0482 | 0.05934
675 | 0.04896 | 0.06027
674 | 0.04946 | 0.06089
673 | 0.04964 | 0.06111
672 | 0.0502 | 0.06179
671 | 0.0503 | 0.06191
670 | 0.05115 | 0.06296
669 | 0.05137 | 0.06323
668 | 0.05315 | 0.06543
667 | 0.05254 | 0.06468
666 | 0.05281 | 0.06501
665 | 0.05344 | 0.06578
664 | 0.05345 | 0.0658
663 | 0.05485 | 0.06752
662 | 0.05492 | 0.06761
661 | 0.05533 | 0.06811
660 | 0.05639 | 0.06941
659 | 0.05639 | 0.06942
658 | 0.05718 | 0.07039
657 | 0.05739 | 0.07064
656 | 0.05814 | 0.07158
655 | 0.05898 | 0.0726
654 | 0.05929 | 0.07298
653 | 0.05983 | 0.07364
652 | 0.06116 | 0.07529
651 | 0.06119 | 0.07532
650 | 0.06215 | 0.0765
649 | 0.06286 | 0.07738
648 | 0.06319 | 0.07779
647 | 0.06434 | 0.0792
646 | 0.06471 | 0.07965
645 | 0.06551 | 0.08065
644 | 0.06637 | 0.0817
643 | 0.06674 | 0.08216
642 | 0.06763 | 0.08326
641 | 0.06899 | 0.08493
640 | 0.06929 | 0.08529
639 | 0.06991 | 0.08606
638 | 0.0713 | 0.08778
637 | 0.07143 | 0.08793
636 | 0.07242 | 0.08915
635 | 0.07342 | 0.09038
634 | 0.07405 | 0.09115
633 | 0.07555 | 0.093
632 | 0.07601 | 0.09356
631 | 0.07657 | 0.09426
630 | 0.07768 | 0.09562
629 | 0.07869 | 0.09687
628 | 0.07977 | 0.0982
627 | 0.08094 | 0.09963
626 | 0.08197 | 0.1009
625 | 0.08223 | 0.10122
624 | 0.08392 | 0.10331
623 | 0.08487 | 0.10447
622 | 0.08611 | 0.10601
621 | 0.08706 | 0.10717
620 | 0.08827 | 0.10866
619 | 0.08986 | 0.11062
618 | 0.09033 | 0.11119
617 | 0.09196 | 0.1132
616 | 0.09317 | 0.11469
615 | 0.09466 | 0.11653
614 | 0.09544 | 0.11749
613 | 0.09618 | 0.1184
612 | 0.09803 | 0.12067
611 | 0.09988 | 0.12295
610 | 0.10184 | 0.12537
609 | 0.10282 | 0.12658
608 | 0.10365 | 0.12759
607 | 0.10505 | 0.12932
606 | 0.10759 | 0.13245
605 | 0.10881 | 0.13394
604 | 0.1107 | 0.13626
603 | 0.1118 | 0.13763
602 | 0.11344 | 0.13965
601 | 0.1152 | 0.14181
600 | 0.11748 | 0.14462
599 | 0.11785 | 0.14507
598 | 0.12088 | 0.1488
597 | 0.12241 | 0.15069
596 | 0.12445 | 0.1532
595 | 0.12621 | 0.15536
594 | 0.1285 | 0.15819
593 | 0.13078 | 0.16099
592 | 0.13196 | 0.16245
591 | 0.1347 | 0.16582
590 | 0.13702 | 0.16867
589 | 0.14006 | 0.17242
588 | 0.14164 | 0.17436
587 | 0.144 | 0.17727
586 | 0.14625 | 0.18003
585 | 0.14893 | 0.18333
584 | 0.15156 | 0.18657
583 | 0.15405 | 0.18963
582 | 0.1566 | 0.19278
581 | 0.15961 | 0.19648
580 | 0.16286 | 0.20048
579 | 0.16449 | 0.20248
578 | 0.16821 | 0.20707
577 | 0.17151 | 0.21113
576 | 0.17441 | 0.21469
575 | 0.17749 | 0.21849
574 | 0.18092 | 0.22271
573 | 0.18367 | 0.2261
572 | 0.18828 | 0.23177
571 | 0.19121 | 0.23538
570 | 0.19492 | 0.23995
569 | 0.19842 | 0.24426
568 | 0.20238 | 0.24913
567 | 0.20608 | 0.25369
566 | 0.2109 | 0.25961
565 | 0.21475 | 0.26435
564 | 0.21887 | 0.26943
563 | 0.22412 | 0.27588
562 | 0.2277 | 0.2803
561 | 0.23299 | 0.28681
560 | 0.23708 | 0.29185
559 | 0.24266 | 0.29871
558 | 0.24742 | 0.30457
557 | 0.25225 | 0.31052
556 | 0.25807 | 0.31769
555 | 0.26463 | 0.32575
554 | 0.27045 | 0.33292
553 | 0.27526 | 0.33884
552 | 0.28048 | 0.34527
551 | 0.28831 | 0.3549
550 | 0.29453 | 0.36257
549 | 0.30148 | 0.37112
548 | 0.30983 | 0.3814
547 | 0.31592 | 0.3889
546 | 0.32264 | 0.39716
545 | 0.33034 | 0.40665
544 | 0.33878 | 0.41704
543 | 0.34671 | 0.42679
542 | 0.35482 | 0.43679
541 | 0.36412 | 0.44823
540 | 0.37165 | 0.4575
539 | 0.381 | 0.469
538 | 0.3895 | 0.47947
537 | 0.39923 | 0.49145
536 | 0.40797 | 0.50221
535 | 0.4177 | 0.51418
534 | 0.42901 | 0.52811
533 | 0.43922 | 0.54068
532 | 0.45011 | 0.55409
531 | 0.46041 | 0.56676
530 | 0.47055 | 0.57925
529 | 0.48245 | 0.5939
528 | 0.49467 | 0.60893
527 | 0.50546 | 0.62222
526 | 0.51716 | 0.63663
525 | 0.52939 | 0.65168
524 | 0.54136 | 0.66642
523 | 0.55306 | 0.68081
522 | 0.56526 | 0.69583
521 | 0.57745 | 0.71084
520 | 0.58887 | 0.72489
519 | 0.60145 | 0.74039
518 | 0.61403 | 0.75587
517 | 0.62462 | 0.76891
516 | 0.63705 | 0.7842
515 | 0.64804 | 0.79774
514 | 0.65975 | 0.81215
513 | 0.67024 | 0.82506
512 | 0.68061 | 0.83783
511 | 0.69141 | 0.85113
510 | 0.70245 | 0.86471
509 | 0.71149 | 0.87584
508 | 0.72178 | 0.8885
507 | 0.73081 | 0.89962
506 | 0.74058 | 0.91165
505 | 0.74805 | 0.92085
504 | 0.75551 | 0.93003
503 | 0.76361 | 0.94
502 | 0.77066 | 0.94867
501 | 0.77659 | 0.95597
500 | 0.78121 | 0.96166
499 | 0.78759 | 0.96952
498 | 0.79197 | 0.97492
497 | 0.79615 | 0.98005
496 | 0.79924 | 0.98385
495 | 0.80202 | 0.98728
494 | 0.80576 | 0.99189
493 | 0.80754 | 0.99408
492 | 0.8085 | 0.99526
491 | 0.81095 | 0.99828
490 | 0.81174 | 0.99924
489 | 0.81235 | 1
488 | 0.81169 | 0.99919
487 | 0.81132 | 0.99874
486 | 0.81208 | 0.99967
485 | 0.81113 | 0.9985
484 | 0.80909 | 0.99599
483 | 0.80963 | 0.99665
482 | 0.80773 | 0.99431
481 | 0.80592 | 0.99208
480 | 0.80438 | 0.99019
479 | 0.80307 | 0.98857
478 | 0.80054 | 0.98547
477 | 0.79839 | 0.98281
476 | 0.79562 | 0.9794
475 | 0.79334 | 0.97659
474 | 0.79106 | 0.97379
473 | 0.789 | 0.97125
472 | 0.78685 | 0.96861
471 | 0.78397 | 0.96507
470 | 0.7811 | 0.96153
469 | 0.7796 | 0.95968
468 | 0.77589 | 0.95512
467 | 0.7727 | 0.95119
466 | 0.77114 | 0.94927
465 | 0.76816 | 0.9456
464 | 0.7639 | 0.94036
463 | 0.7627 | 0.93888
462 | 0.7604 | 0.93605
461 | 0.75619 | 0.93087
460 | 0.75392 | 0.92807
459 | 0.75103 | 0.92451
458 | 0.74844 | 0.92132
457 | 0.74562 | 0.91785
456 | 0.74186 | 0.91323
455 | 0.73981 | 0.91071
454 | 0.73793 | 0.90838
453 | 0.73385 | 0.90336
452 | 0.73107 | 0.89995
451 | 0.72774 | 0.89585
450 | 0.72433 | 0.89165
449 | 0.72152 | 0.88818
448 | 0.7194 | 0.88557
447 | 0.71671 | 0.88227
446 | 0.7132 | 0.87795
445 | 0.71035 | 0.87444
444 | 0.70761 | 0.87107
443 | 0.70384 | 0.86642
442 | 0.70113 | 0.86309
441 | 0.69917 | 0.86068
440 | 0.696 | 0.85677
439 | 0.69275 | 0.85277
438 | 0.69048 | 0.84998
437 | 0.68764 | 0.84648
436 | 0.68463 | 0.84277
435 | 0.68103 | 0.83835
434 | 0.67895 | 0.83578
433 | 0.67604 | 0.8322
432 | 0.67339 | 0.82894
431 | 0.67053 | 0.82541
430 | 0.66774 | 0.82199
429 | 0.66569 | 0.81946
428 | 0.66304 | 0.8162
427 | 0.66039 | 0.81294
426 | 0.65799 | 0.80998
425 | 0.65499 | 0.80629
424 | 0.65336 | 0.80428
423 | 0.65018 | 0.80036
422 | 0.64746 | 0.79702
421 | 0.64541 | 0.7945
420 | 0.64282 | 0.79131
419 | 0.64085 | 0.78889
418 | 0.63858 | 0.78609
417 | 0.63635 | 0.78335
416 | 0.63395 | 0.78039
415 | 0.63166 | 0.77758
414 | 0.63149 | 0.77736
413 | 0.62756 | 0.77253
412 | 0.62587 | 0.77044
411 | 0.6237 | 0.76778
410 | 0.62042 | 0.76373
409 | 0.61924 | 0.76229
408 | 0.61775 | 0.76045
407 | 0.61636 | 0.75874
406 | 0.6135 | 0.75521
405 | 0.61291 | 0.75449
404 | 0.61144 | 0.75268
403 | 0.60817 | 0.74866
402 | 0.60759 | 0.74794
401 | 0.60753 | 0.74787
400 | 0.60435 | 0.74396
399 | 0.60332 | 0.74269
398 | 0.60256 | 0.74175
397 | 0.60026 | 0.73892
396 | 0.59917 | 0.73757
395 | 0.59785 | 0.73595
394 | 0.59806 | 0.73621
393 | 0.59519 | 0.73267
392 | 0.59446 | 0.73177
391 | 0.59374 | 0.73089
390 | 0.5926 | 0.72949
389 | 0.59204 | 0.7288
388 | 0.59124 | 0.72781
387 | 0.59013 | 0.72645
386 | 0.58919 | 0.72529
385 | 0.58834 | 0.72425
384 | 0.58823 | 0.72411
383 | 0.58774 | 0.7235
382 | 0.58608 | 0.72146
381 | 0.58598 | 0.72134
380 | 0.58579 | 0.7211
379 | 0.58532 | 0.72052
378 | 0.58482 | 0.71991
377 | 0.58394 | 0.71882
376 | 0.58408 | 0.71899
375 | 0.58378 | 0.71863
374 | 0.5839 | 0.71878
373 | 0.58391 | 0.71879
372 | 0.58365 | 0.71847
371 | 0.58377 | 0.71862
370 | 0.58132 | 0.7156
369 | 0.58263 | 0.71721
368 | 0.58458 | 0.71962
367 | 0.58241 | 0.71695
366 | 0.58325 | 0.71797
365 | 0.5839 | 0.71877
364 | 0.58561 | 0.72089
363 | 0.58438 | 0.71937
362 | 0.58496 | 0.72009
361 | 0.58342 | 0.71819
360 | 0.58439 | 0.71938
359 | 0.5852 | 0.72038
358 | 0.58435 | 0.71933
357 | 0.58367 | 0.71849
356 | 0.58443 | 0.71943
355 | 0.58323 | 0.71795
354 | 0.58623 | 0.72165
353 | 0.58803 | 0.72386
352 | 0.58548 | 0.72073
351 | 0.58609 | 0.72147
350 | 0.58793 | 0.72373
349 | 0.58541 | 0.72064
348 | 0.58795 | 0.72376
347 | 0.58483 | 0.71993
346 | 0.58838 | 0.7243
345 | 0.58716 | 0.72279
344 | 0.588 | 0.72383
343 | 0.587 | 0.7226
342 | 0.58896 | 0.725
341 | 0.59112 | 0.72766
340 | 0.59203 | 0.72878
339 | 0.59167 | 0.72834
338 | 0.59327 | 0.73031
337 | 0.59337 | 0.73044
336 | 0.59399 | 0.7312
335 | 0.59486 | 0.73227
334 | 0.59477 | 0.73216
333 | 0.59647 | 0.73425
332 | 0.59689 | 0.73477
331 | 0.59839 | 0.73662
330 | 0.59887 | 0.73721
329 | 0.60018 | 0.73882
328 | 0.60025 | 0.7389
327 | 0.60182 | 0.74083
326 | 0.60238 | 0.74152
325 | 0.60313 | 0.74245
324 | 0.60511 | 0.74488
323 | 0.60601 | 0.74599
322 | 0.60685 | 0.74703
321 | 0.60813 | 0.74861
320 | 0.61028 | 0.75125
319 | 0.61156 | 0.75282
318 | 0.6134 | 0.7551
317 | 0.6143 | 0.75619
316 | 0.6164 | 0.75878
315 | 0.61833 | 0.76116
314 | 0.62008 | 0.76331
313 | 0.62167 | 0.76527
312 | 0.62285 | 0.76673
311 | 0.6246 | 0.76888
310 | 0.62679 | 0.77158
309 | 0.62875 | 0.77398
308 | 0.63178 | 0.77772
307 | 0.63406 | 0.78053
306 | 0.63779 | 0.78511
305 | 0.63984 | 0.78763
304 | 0.64254 | 0.79096
303 | 0.64544 | 0.79454
302 | 0.64815 | 0.79787
301 | 0.65146 | 0.80194
300 | 0.65497 | 0.80627