## Sheet1
Wavelength (nm) | Absorbance (a.u) | Normalized absorbance
700 | 0.03793 | 0.046
699 | 0.03845 | 0.04664
698 | 0.03841 | 0.0466
697 | 0.0386 | 0.04682
696 | 0.03896 | 0.04725
695 | 0.03931 | 0.04769
694 | 0.03968 | 0.04813
693 | 0.04006 | 0.04859
692 | 0.04032 | 0.04891
691 | 0.04085 | 0.04955
690 | 0.04111 | 0.04986
689 | 0.04153 | 0.05037
688 | 0.04191 | 0.05084
687 | 0.04223 | 0.05123
686 | 0.0421 | 0.05107
685 | 0.04304 | 0.05221
684 | 0.04334 | 0.05257
683 | 0.04374 | 0.05305
682 | 0.04401 | 0.05339
681 | 0.04458 | 0.05408
680 | 0.04464 | 0.05415
679 | 0.04529 | 0.05494
678 | 0.04579 | 0.05555
677 | 0.04585 | 0.05562
676 | 0.046 | 0.0558
675 | 0.0468 | 0.05677
674 | 0.04746 | 0.05757
673 | 0.04763 | 0.05777
672 | 0.04808 | 0.05832
671 | 0.04842 | 0.05874
670 | 0.04917 | 0.05964
669 | 0.04962 | 0.06019
668 | 0.05003 | 0.06069
667 | 0.05071 | 0.06151
666 | 0.05118 | 0.06209
665 | 0.05173 | 0.06275
664 | 0.052 | 0.06308
663 | 0.05258 | 0.06378
662 | 0.05327 | 0.06461
661 | 0.05363 | 0.06505
660 | 0.05423 | 0.06577
659 | 0.05468 | 0.06632
658 | 0.05518 | 0.06693
657 | 0.05566 | 0.06752
656 | 0.05654 | 0.06858
655 | 0.05712 | 0.06928
654 | 0.05777 | 0.07007
653 | 0.05808 | 0.07044
652 | 0.05886 | 0.0714
651 | 0.05952 | 0.0722
650 | 0.06023 | 0.07305
649 | 0.0607 | 0.07362
648 | 0.0616 | 0.07472
647 | 0.06202 | 0.07524
646 | 0.06256 | 0.07589
645 | 0.06334 | 0.07684
644 | 0.06435 | 0.07806
643 | 0.06496 | 0.0788
642 | 0.066 | 0.08005
641 | 0.06653 | 0.08069
640 | 0.06724 | 0.08156
639 | 0.06833 | 0.08288
638 | 0.069 | 0.08369
637 | 0.07008 | 0.085
636 | 0.07074 | 0.08581
635 | 0.0715 | 0.08673
634 | 0.07236 | 0.08777
633 | 0.07328 | 0.08889
632 | 0.07406 | 0.08983
631 | 0.07534 | 0.09139
630 | 0.07631 | 0.09256
629 | 0.07691 | 0.09329
628 | 0.07791 | 0.0945
627 | 0.07914 | 0.096
626 | 0.08006 | 0.09711
625 | 0.08121 | 0.09851
624 | 0.08219 | 0.09969
623 | 0.08325 | 0.10098
622 | 0.08473 | 0.10277
621 | 0.08548 | 0.10369
620 | 0.08645 | 0.10486
619 | 0.08757 | 0.10622
618 | 0.08893 | 0.10787
617 | 0.09035 | 0.1096
616 | 0.09144 | 0.11091
615 | 0.09244 | 0.11213
614 | 0.09395 | 0.11396
613 | 0.09512 | 0.11537
612 | 0.09686 | 0.11749
611 | 0.09783 | 0.11867
610 | 0.09947 | 0.12065
609 | 0.10063 | 0.12206
608 | 0.10238 | 0.12419
607 | 0.1038 | 0.12591
606 | 0.10532 | 0.12775
605 | 0.10691 | 0.12968
604 | 0.10855 | 0.13166
603 | 0.11015 | 0.13361
602 | 0.11172 | 0.13551
601 | 0.11353 | 0.13771
600 | 0.11547 | 0.14006
599 | 0.11713 | 0.14208
598 | 0.11905 | 0.1444
597 | 0.12082 | 0.14656
596 | 0.12305 | 0.14926
595 | 0.1251 | 0.15174
594 | 0.12711 | 0.15418
593 | 0.12899 | 0.15646
592 | 0.13093 | 0.15882
591 | 0.13342 | 0.16184
590 | 0.13554 | 0.16441
589 | 0.13785 | 0.1672
588 | 0.14017 | 0.17003
587 | 0.14267 | 0.17306
586 | 0.14494 | 0.17581
585 | 0.14755 | 0.17898
584 | 0.15029 | 0.1823
583 | 0.15279 | 0.18534
582 | 0.15568 | 0.18884
581 | 0.15847 | 0.19223
580 | 0.16093 | 0.19521
579 | 0.16381 | 0.1987
578 | 0.16707 | 0.20265
577 | 0.17024 | 0.20649
576 | 0.17327 | 0.21018
575 | 0.1766 | 0.21421
574 | 0.17995 | 0.21828
573 | 0.18352 | 0.22261
572 | 0.18683 | 0.22662
571 | 0.19053 | 0.23111
570 | 0.19456 | 0.236
569 | 0.19816 | 0.24036
568 | 0.20192 | 0.24492
567 | 0.20586 | 0.24971
566 | 0.21023 | 0.255
565 | 0.21441 | 0.26008
564 | 0.21872 | 0.2653
563 | 0.22316 | 0.27069
562 | 0.22733 | 0.27574
561 | 0.2324 | 0.2819
560 | 0.23731 | 0.28785
559 | 0.24235 | 0.29396
558 | 0.24747 | 0.30017
557 | 0.25312 | 0.30703
556 | 0.25824 | 0.31324
555 | 0.26405 | 0.32029
554 | 0.27003 | 0.32754
553 | 0.2759 | 0.33467
552 | 0.28222 | 0.34232
551 | 0.28864 | 0.35012
550 | 0.29528 | 0.35817
549 | 0.30238 | 0.36678
548 | 0.30945 | 0.37535
547 | 0.31667 | 0.38412
546 | 0.32405 | 0.39307
545 | 0.33171 | 0.40236
544 | 0.33979 | 0.41216
543 | 0.34786 | 0.42194
542 | 0.3564 | 0.43231
541 | 0.36515 | 0.44292
540 | 0.37346 | 0.45301
539 | 0.38275 | 0.46427
538 | 0.39235 | 0.47591
537 | 0.40168 | 0.48723
536 | 0.41199 | 0.49973
535 | 0.42153 | 0.51131
534 | 0.43219 | 0.52424
533 | 0.4426 | 0.53687
532 | 0.45342 | 0.55
531 | 0.46468 | 0.56365
530 | 0.47558 | 0.57687
529 | 0.48688 | 0.59057
528 | 0.49864 | 0.60484
527 | 0.51044 | 0.61916
526 | 0.52207 | 0.63326
525 | 0.53478 | 0.64868
524 | 0.54683 | 0.6633
523 | 0.55855 | 0.67751
522 | 0.57132 | 0.693
521 | 0.5838 | 0.70814
520 | 0.59628 | 0.72327
519 | 0.60823 | 0.73778
518 | 0.62035 | 0.75247
517 | 0.63211 | 0.76674
516 | 0.64407 | 0.78125
515 | 0.65595 | 0.79566
514 | 0.66753 | 0.8097
513 | 0.67888 | 0.82347
512 | 0.68943 | 0.83627
511 | 0.70008 | 0.84918
510 | 0.71139 | 0.8629
509 | 0.72108 | 0.87466
508 | 0.73054 | 0.88613
507 | 0.74018 | 0.89783
506 | 0.74944 | 0.90906
505 | 0.75752 | 0.91886
504 | 0.76588 | 0.929
503 | 0.77338 | 0.9381
502 | 0.77992 | 0.94603
501 | 0.78658 | 0.95411
500 | 0.79233 | 0.96108
499 | 0.79778 | 0.96769
498 | 0.80246 | 0.97336
497 | 0.8068 | 0.97864
496 | 0.81084 | 0.98354
495 | 0.81394 | 0.98729
494 | 0.81728 | 0.99135
493 | 0.81858 | 0.99292
492 | 0.82058 | 0.99535
491 | 0.82232 | 0.99746
490 | 0.82376 | 0.9992
489 | 0.82396 | 0.99945
488 | 0.82441 | 1
487 | 0.82382 | 0.99928
486 | 0.82375 | 0.9992
485 | 0.82334 | 0.99869
484 | 0.82247 | 0.99764
483 | 0.82107 | 0.99594
482 | 0.81961 | 0.99417
481 | 0.81817 | 0.99242
480 | 0.81657 | 0.99049
479 | 0.81439 | 0.98785
478 | 0.81224 | 0.98524
477 | 0.81033 | 0.98292
476 | 0.80784 | 0.9799
475 | 0.80587 | 0.97751
474 | 0.80342 | 0.97454
473 | 0.80092 | 0.9715
472 | 0.79822 | 0.96823
471 | 0.79538 | 0.96478
470 | 0.79254 | 0.96134
469 | 0.79026 | 0.95858
468 | 0.78718 | 0.95484
467 | 0.78444 | 0.95151
466 | 0.7815 | 0.94794
465 | 0.77848 | 0.94428
464 | 0.77609 | 0.94139
463 | 0.77286 | 0.93747
462 | 0.76996 | 0.93395
461 | 0.76684 | 0.93016
460 | 0.76422 | 0.92699
459 | 0.76113 | 0.92323
458 | 0.75826 | 0.91975
457 | 0.75476 | 0.91551
456 | 0.75147 | 0.91152
455 | 0.74884 | 0.90833
454 | 0.74595 | 0.90483
453 | 0.74252 | 0.90066
452 | 0.73962 | 0.89715
451 | 0.73666 | 0.89355
450 | 0.73345 | 0.88966
449 | 0.7301 | 0.8856
448 | 0.72742 | 0.88235
447 | 0.72368 | 0.87781
446 | 0.72108 | 0.87466
445 | 0.71805 | 0.87098
444 | 0.71467 | 0.86688
443 | 0.71188 | 0.86349
442 | 0.70893 | 0.85992
441 | 0.70597 | 0.85633
440 | 0.70275 | 0.85242
439 | 0.69966 | 0.84868
438 | 0.69691 | 0.84534
437 | 0.6935 | 0.84121
436 | 0.69054 | 0.83761
435 | 0.68829 | 0.83488
434 | 0.68537 | 0.83134
433 | 0.6822 | 0.82749
432 | 0.67989 | 0.82469
431 | 0.67713 | 0.82134
430 | 0.67415 | 0.81773
429 | 0.67128 | 0.81425
428 | 0.6684 | 0.81075
427 | 0.66581 | 0.80761
426 | 0.6637 | 0.80506
425 | 0.6606 | 0.8013
424 | 0.65818 | 0.79837
423 | 0.65501 | 0.79451
422 | 0.65287 | 0.79192
421 | 0.65019 | 0.78867
420 | 0.64825 | 0.78632
419 | 0.64545 | 0.78292
418 | 0.64312 | 0.7801
417 | 0.64119 | 0.77775
416 | 0.63877 | 0.77482
415 | 0.63607 | 0.77155
414 | 0.63456 | 0.76971
413 | 0.63203 | 0.76664
412 | 0.62997 | 0.76414
411 | 0.62824 | 0.76204
410 | 0.62555 | 0.75879
409 | 0.62416 | 0.7571
408 | 0.62287 | 0.75553
407 | 0.62012 | 0.75219
406 | 0.61917 | 0.75104
405 | 0.61686 | 0.74824
404 | 0.61528 | 0.74632
403 | 0.61332 | 0.74395
402 | 0.61192 | 0.74224
401 | 0.60996 | 0.73986
400 | 0.60885 | 0.73853
399 | 0.60716 | 0.73647
398 | 0.60676 | 0.73599
397 | 0.60519 | 0.73409
396 | 0.60352 | 0.73206
395 | 0.60228 | 0.73056
394 | 0.60061 | 0.72853
393 | 0.59937 | 0.72703
392 | 0.59818 | 0.72559
391 | 0.59755 | 0.72482
390 | 0.59681 | 0.72392
389 | 0.59571 | 0.72259
388 | 0.59472 | 0.72139
387 | 0.59403 | 0.72055
386 | 0.593 | 0.7193
385 | 0.59239 | 0.71855
384 | 0.59156 | 0.71756
383 | 0.59039 | 0.71613
382 | 0.59017 | 0.71586
381 | 0.58882 | 0.71423
380 | 0.58898 | 0.71442
379 | 0.5888 | 0.7142
378 | 0.58805 | 0.71329
377 | 0.58778 | 0.71296
376 | 0.58708 | 0.71212
375 | 0.58745 | 0.71257
374 | 0.58671 | 0.71167
373 | 0.58726 | 0.71234
372 | 0.5861 | 0.71094
371 | 0.58575 | 0.7105
370 | 0.58786 | 0.71306
369 | 0.58715 | 0.7122
368 | 0.58684 | 0.71183
367 | 0.58674 | 0.71171
366 | 0.5864 | 0.71129
365 | 0.58679 | 0.71176
364 | 0.58625 | 0.71112
363 | 0.58498 | 0.70958
362 | 0.58589 | 0.71067
361 | 0.58785 | 0.71306
360 | 0.58703 | 0.71205
359 | 0.5866 | 0.71153
358 | 0.58584 | 0.71062
357 | 0.58452 | 0.70901
356 | 0.58739 | 0.71249
355 | 0.58817 | 0.71344
354 | 0.58765 | 0.71281
353 | 0.58974 | 0.71535
352 | 0.58879 | 0.7142
351 | 0.58849 | 0.71383
350 | 0.58857 | 0.71393
349 | 0.58945 | 0.715
348 | 0.58971 | 0.71531
347 | 0.59237 | 0.71854
346 | 0.5899 | 0.71553
345 | 0.59043 | 0.71618
344 | 0.59178 | 0.71782
343 | 0.59251 | 0.7187
342 | 0.59164 | 0.71765
341 | 0.59179 | 0.71783
340 | 0.59262 | 0.71884
339 | 0.59217 | 0.71829
338 | 0.59302 | 0.71932
337 | 0.59444 | 0.72104
336 | 0.5943 | 0.72087
335 | 0.59466 | 0.72131
334 | 0.59569 | 0.72256
333 | 0.59653 | 0.72358
332 | 0.597 | 0.72415
331 | 0.598 | 0.72536
330 | 0.59906 | 0.72665
329 | 0.60012 | 0.72794
328 | 0.60059 | 0.7285
327 | 0.60198 | 0.7302
326 | 0.60308 | 0.73152
325 | 0.6039 | 0.73252
324 | 0.60515 | 0.73404
323 | 0.60711 | 0.73642
322 | 0.60759 | 0.737
321 | 0.60918 | 0.73892
320 | 0.61029 | 0.74027
319 | 0.61197 | 0.74231
318 | 0.61276 | 0.74327
317 | 0.61501 | 0.746
316 | 0.6165 | 0.74781
315 | 0.61835 | 0.75005
314 | 0.61927 | 0.75116
313 | 0.62118 | 0.75349
312 | 0.62361 | 0.75643
311 | 0.62593 | 0.75924
310 | 0.62771 | 0.76141
309 | 0.63051 | 0.7648
308 | 0.63229 | 0.76696
307 | 0.6342 | 0.76928
306 | 0.6365 | 0.77206
305 | 0.64076 | 0.77724
304 | 0.64359 | 0.78067
303 | 0.64607 | 0.78367
302 | 0.64838 | 0.78647
301 | 0.65238 | 0.79133
300 | 0.65578 | 0.79545