## Sheet1
Wavelength (nm) | Absorbance (a.u) | Normalized absorbance
700 | 0.04109 | 0.04968
699 | 0.04099 | 0.04956
698 | 0.04122 | 0.04984
697 | 0.04182 | 0.05056
696 | 0.04229 | 0.05113
695 | 0.04249 | 0.05137
694 | 0.04278 | 0.05173
693 | 0.04322 | 0.05225
692 | 0.04212 | 0.05093
691 | 0.04376 | 0.05291
690 | 0.04409 | 0.0533
689 | 0.04419 | 0.05343
688 | 0.04484 | 0.05421
687 | 0.04441 | 0.0537
686 | 0.04515 | 0.05458
685 | 0.0436 | 0.05271
684 | 0.04587 | 0.05546
683 | 0.04609 | 0.05573
682 | 0.0469 | 0.0567
681 | 0.0472 | 0.05707
680 | 0.04684 | 0.05663
679 | 0.04872 | 0.05891
678 | 0.04743 | 0.05735
677 | 0.04853 | 0.05868
676 | 0.04872 | 0.0589
675 | 0.04988 | 0.0603
674 | 0.05029 | 0.06081
673 | 0.04903 | 0.05928
672 | 0.05154 | 0.06231
671 | 0.0502 | 0.06069
670 | 0.05105 | 0.06172
669 | 0.05309 | 0.06418
668 | 0.05189 | 0.06274
667 | 0.0528 | 0.06384
666 | 0.05306 | 0.06416
665 | 0.05378 | 0.06502
664 | 0.05438 | 0.06575
663 | 0.05481 | 0.06626
662 | 0.05394 | 0.06522
661 | 0.05453 | 0.06593
660 | 0.05656 | 0.06838
659 | 0.05672 | 0.06857
658 | 0.05709 | 0.06902
657 | 0.05859 | 0.07084
656 | 0.05877 | 0.07106
655 | 0.05882 | 0.07111
654 | 0.0604 | 0.07303
653 | 0.0613 | 0.07411
652 | 0.06065 | 0.07333
651 | 0.06269 | 0.07579
650 | 0.06183 | 0.07476
649 | 0.06365 | 0.07695
648 | 0.06347 | 0.07674
647 | 0.06479 | 0.07834
646 | 0.06494 | 0.07852
645 | 0.0653 | 0.07895
644 | 0.06662 | 0.08055
643 | 0.06705 | 0.08106
642 | 0.06729 | 0.08135
641 | 0.06846 | 0.08277
640 | 0.06897 | 0.08339
639 | 0.06947 | 0.08399
638 | 0.07056 | 0.08531
637 | 0.07205 | 0.08711
636 | 0.07237 | 0.0875
635 | 0.07356 | 0.08893
634 | 0.07314 | 0.08843
633 | 0.07464 | 0.09025
632 | 0.0764 | 0.09237
631 | 0.07759 | 0.09382
630 | 0.07763 | 0.09386
629 | 0.0785 | 0.09491
628 | 0.0797 | 0.09635
627 | 0.0806 | 0.09745
626 | 0.08126 | 0.09825
625 | 0.08174 | 0.09883
624 | 0.08506 | 0.10284
623 | 0.0845 | 0.10217
622 | 0.08534 | 0.10318
621 | 0.0867 | 0.10483
620 | 0.08784 | 0.1062
619 | 0.08902 | 0.10763
618 | 0.09033 | 0.10922
617 | 0.09203 | 0.11126
616 | 0.09285 | 0.11226
615 | 0.09417 | 0.11385
614 | 0.09534 | 0.11527
613 | 0.09635 | 0.11649
612 | 0.09793 | 0.1184
611 | 0.0991 | 0.11982
610 | 0.09856 | 0.11917
609 | 0.10346 | 0.12509
608 | 0.10185 | 0.12314
607 | 0.10456 | 0.12642
606 | 0.10616 | 0.12835
605 | 0.10921 | 0.13204
604 | 0.10963 | 0.13254
603 | 0.1101 | 0.13312
602 | 0.11453 | 0.13847
601 | 0.11399 | 0.13782
600 | 0.1165 | 0.14086
599 | 0.1184 | 0.14315
598 | 0.11991 | 0.14498
597 | 0.12109 | 0.14641
596 | 0.12407 | 0.15
595 | 0.12507 | 0.15121
594 | 0.1271 | 0.15366
593 | 0.12927 | 0.1563
592 | 0.13147 | 0.15895
591 | 0.13524 | 0.16351
590 | 0.13565 | 0.16401
589 | 0.13844 | 0.16738
588 | 0.14023 | 0.16955
587 | 0.14283 | 0.17269
586 | 0.14566 | 0.17611
585 | 0.14783 | 0.17873
584 | 0.15026 | 0.18167
583 | 0.15331 | 0.18535
582 | 0.15561 | 0.18814
581 | 0.15783 | 0.19082
580 | 0.16108 | 0.19475
579 | 0.16321 | 0.19733
578 | 0.16702 | 0.20194
577 | 0.1707 | 0.20638
576 | 0.17259 | 0.20867
575 | 0.17602 | 0.21282
574 | 0.1795 | 0.21702
573 | 0.18408 | 0.22256
572 | 0.18376 | 0.22217
571 | 0.19074 | 0.23061
570 | 0.19379 | 0.2343
569 | 0.19821 | 0.23964
568 | 0.20112 | 0.24316
567 | 0.2049 | 0.24773
566 | 0.21096 | 0.25506
565 | 0.2128 | 0.25728
564 | 0.21684 | 0.26217
563 | 0.22187 | 0.26825
562 | 0.22695 | 0.27439
561 | 0.23116 | 0.27948
560 | 0.23537 | 0.28457
559 | 0.24057 | 0.29086
558 | 0.24564 | 0.29699
557 | 0.25139 | 0.30395
556 | 0.25676 | 0.31043
555 | 0.26216 | 0.31696
554 | 0.26802 | 0.32405
553 | 0.27386 | 0.33111
552 | 0.27996 | 0.33848
551 | 0.2884 | 0.34869
550 | 0.29201 | 0.35305
549 | 0.299 | 0.36151
548 | 0.30679 | 0.37092
547 | 0.31356 | 0.3791
546 | 0.32148 | 0.38868
545 | 0.32852 | 0.39719
544 | 0.33701 | 0.40746
543 | 0.34546 | 0.41767
542 | 0.35327 | 0.42712
541 | 0.36187 | 0.43751
540 | 0.37075 | 0.44825
539 | 0.37942 | 0.45873
538 | 0.38897 | 0.47028
537 | 0.39808 | 0.4813
536 | 0.40768 | 0.4929
535 | 0.41794 | 0.5053
534 | 0.42786 | 0.5173
533 | 0.43884 | 0.53057
532 | 0.44934 | 0.54327
531 | 0.45988 | 0.55601
530 | 0.47135 | 0.56989
529 | 0.48287 | 0.58381
528 | 0.49413 | 0.59742
527 | 0.50505 | 0.61063
526 | 0.51648 | 0.62444
525 | 0.53039 | 0.64127
524 | 0.54272 | 0.65617
523 | 0.55364 | 0.66937
522 | 0.5679 | 0.68662
521 | 0.57955 | 0.7007
520 | 0.59105 | 0.7146
519 | 0.60439 | 0.73073
518 | 0.61525 | 0.74387
517 | 0.62681 | 0.75784
516 | 0.63972 | 0.77345
515 | 0.65074 | 0.78677
514 | 0.66313 | 0.80175
513 | 0.67464 | 0.81567
512 | 0.68476 | 0.8279
511 | 0.69722 | 0.84297
510 | 0.70634 | 0.854
509 | 0.71835 | 0.86852
508 | 0.72729 | 0.87932
507 | 0.7381 | 0.89239
506 | 0.74584 | 0.90175
505 | 0.75451 | 0.91223
504 | 0.76308 | 0.92259
503 | 0.77148 | 0.93275
502 | 0.77766 | 0.94022
501 | 0.78462 | 0.94864
500 | 0.7908 | 0.95611
499 | 0.79456 | 0.96065
498 | 0.80106 | 0.96851
497 | 0.80591 | 0.97438
496 | 0.80945 | 0.97866
495 | 0.81357 | 0.98364
494 | 0.81714 | 0.98796
493 | 0.81807 | 0.98908
492 | 0.8212 | 0.99287
491 | 0.82366 | 0.99584
490 | 0.82369 | 0.99587
489 | 0.82278 | 0.99478
488 | 0.82524 | 0.99774
487 | 0.8271 | 1
486 | 0.82491 | 0.99735
485 | 0.82586 | 0.9985
484 | 0.82465 | 0.99704
483 | 0.82188 | 0.99369
482 | 0.82338 | 0.9955
481 | 0.82035 | 0.99184
480 | 0.82046 | 0.99196
479 | 0.81647 | 0.98715
478 | 0.81602 | 0.9866
477 | 0.81375 | 0.98386
476 | 0.81069 | 0.98015
475 | 0.80814 | 0.97707
474 | 0.80681 | 0.97547
473 | 0.8035 | 0.97147
472 | 0.80201 | 0.96966
471 | 0.7978 | 0.96458
470 | 0.79524 | 0.96147
469 | 0.79419 | 0.9602
468 | 0.7898 | 0.9549
467 | 0.78714 | 0.95168
466 | 0.78429 | 0.94824
465 | 0.78299 | 0.94667
464 | 0.77904 | 0.9419
463 | 0.77558 | 0.9377
462 | 0.77313 | 0.93474
461 | 0.77145 | 0.93272
460 | 0.76679 | 0.92709
459 | 0.76338 | 0.92295
458 | 0.76012 | 0.91902
457 | 0.75952 | 0.91829
456 | 0.75445 | 0.91217
455 | 0.75198 | 0.90917
454 | 0.74833 | 0.90476
453 | 0.74597 | 0.90191
452 | 0.74248 | 0.89769
451 | 0.7407 | 0.89554
450 | 0.73614 | 0.89003
449 | 0.73328 | 0.88657
448 | 0.72925 | 0.88169
447 | 0.72738 | 0.87943
446 | 0.7245 | 0.87595
445 | 0.72129 | 0.87207
444 | 0.71604 | 0.86572
443 | 0.71435 | 0.86368
442 | 0.71254 | 0.86149
441 | 0.70784 | 0.85581
440 | 0.70473 | 0.85204
439 | 0.70216 | 0.84894
438 | 0.69922 | 0.84538
437 | 0.69605 | 0.84155
436 | 0.69256 | 0.83733
435 | 0.68758 | 0.83131
434 | 0.68805 | 0.83188
433 | 0.68344 | 0.82631
432 | 0.68054 | 0.8228
431 | 0.67878 | 0.82067
430 | 0.67513 | 0.81626
429 | 0.67301 | 0.8137
428 | 0.6698 | 0.80982
427 | 0.66597 | 0.80518
426 | 0.66439 | 0.80328
425 | 0.65947 | 0.79732
424 | 0.65949 | 0.79736
423 | 0.6561 | 0.79325
422 | 0.65378 | 0.79045
421 | 0.65116 | 0.78729
420 | 0.6489 | 0.78455
419 | 0.64583 | 0.78083
418 | 0.64348 | 0.77799
417 | 0.64246 | 0.77676
416 | 0.63959 | 0.77329
415 | 0.63723 | 0.77044
414 | 0.63386 | 0.76636
413 | 0.63195 | 0.76406
412 | 0.63108 | 0.763
411 | 0.62739 | 0.75854
410 | 0.62571 | 0.7565
409 | 0.62369 | 0.75407
408 | 0.62162 | 0.75157
407 | 0.61998 | 0.74958
406 | 0.61875 | 0.74809
405 | 0.61667 | 0.74559
404 | 0.61543 | 0.74409
403 | 0.61279 | 0.74089
402 | 0.61187 | 0.73978
401 | 0.6111 | 0.73885
400 | 0.60855 | 0.73577
399 | 0.60738 | 0.73434
398 | 0.60478 | 0.73121
397 | 0.60444 | 0.73079
396 | 0.60523 | 0.73175
395 | 0.60191 | 0.72773
394 | 0.60098 | 0.72661
393 | 0.59918 | 0.72444
392 | 0.60073 | 0.72631
391 | 0.59756 | 0.72248
390 | 0.5954 | 0.71987
389 | 0.59666 | 0.72139
388 | 0.59356 | 0.71764
387 | 0.5943 | 0.71854
386 | 0.5942 | 0.71842
385 | 0.59138 | 0.715
384 | 0.59382 | 0.71795
383 | 0.58903 | 0.71216
382 | 0.58971 | 0.71298
381 | 0.59003 | 0.71337
380 | 0.5894 | 0.7126
379 | 0.58686 | 0.70954
378 | 0.58708 | 0.70981
377 | 0.58766 | 0.7105
376 | 0.5882 | 0.71116
375 | 0.58621 | 0.70875
374 | 0.58481 | 0.70706
373 | 0.58816 | 0.71111
372 | 0.58424 | 0.70637
371 | 0.58669 | 0.70933
370 | 0.58415 | 0.70626
369 | 0.58269 | 0.7045
368 | 0.58662 | 0.70924
367 | 0.5862 | 0.70874
366 | 0.5878 | 0.71068
365 | 0.5875 | 0.71031
364 | 0.58452 | 0.70671
363 | 0.58632 | 0.70888
362 | 0.58529 | 0.70764
361 | 0.58807 | 0.711
360 | 0.58634 | 0.7089
359 | 0.5853 | 0.70766
358 | 0.585 | 0.70729
357 | 0.59022 | 0.7136
356 | 0.58834 | 0.71132
355 | 0.58589 | 0.70836
354 | 0.58472 | 0.70695
353 | 0.58577 | 0.70822
352 | 0.58581 | 0.70827
351 | 0.58872 | 0.71179
350 | 0.59001 | 0.71335
349 | 0.59074 | 0.71422
348 | 0.59016 | 0.71353
347 | 0.59082 | 0.71432
346 | 0.59149 | 0.71514
345 | 0.59255 | 0.71642
344 | 0.59314 | 0.71713
343 | 0.59269 | 0.71659
342 | 0.58821 | 0.71117
341 | 0.59392 | 0.71807
340 | 0.59505 | 0.71944
339 | 0.59499 | 0.71937
338 | 0.59583 | 0.72038
337 | 0.59692 | 0.7217
336 | 0.59722 | 0.72206
335 | 0.59652 | 0.72121
334 | 0.59808 | 0.7231
333 | 0.59945 | 0.72476
332 | 0.59976 | 0.72514
331 | 0.60069 | 0.72626
330 | 0.60083 | 0.72642
329 | 0.6011 | 0.72676
328 | 0.60302 | 0.72907
327 | 0.60409 | 0.73037
326 | 0.60528 | 0.7318
325 | 0.60581 | 0.73245
324 | 0.60715 | 0.73407
323 | 0.60963 | 0.73707
322 | 0.60952 | 0.73694
321 | 0.61113 | 0.73888
320 | 0.61254 | 0.74059
319 | 0.61317 | 0.74135
318 | 0.61544 | 0.74409
317 | 0.61741 | 0.74648
316 | 0.61831 | 0.74756
315 | 0.62059 | 0.75032
314 | 0.62249 | 0.75262
313 | 0.62346 | 0.75379
312 | 0.6265 | 0.75746
311 | 0.62809 | 0.75938
310 | 0.63045 | 0.76224
309 | 0.63225 | 0.76441
308 | 0.63519 | 0.76797
307 | 0.63752 | 0.77079
306 | 0.63994 | 0.77372
305 | 0.64264 | 0.77698
304 | 0.6457 | 0.78068
303 | 0.64928 | 0.785
302 | 0.65146 | 0.78764
301 | 0.65436 | 0.79115
300 | 0.65749 | 0.79493