## Sheet1
Wavelength (nm) | Absorbance (a.u) | Normalized absorbance
700 | 0.04615 | 0
699 | 0.04649 | 0.000337012
698 | 0.04708 | 0.000929266
697 | 0.04754 | 0.00138
696 | 0.04785 | 0.00169
695 | 0.04807 | 0.00191
694 | 0.0483 | 0.00214
693 | 0.04855 | 0.00239
692 | 0.04905 | 0.00289
691 | 0.04938 | 0.00321
690 | 0.04978 | 0.00361
689 | 0.04988 | 0.00371
688 | 0.0503 | 0.00413
687 | 0.05078 | 0.00461
686 | 0.05118 | 0.005
685 | 0.0513 | 0.00512
684 | 0.05181 | 0.00563
683 | 0.05205 | 0.00587
682 | 0.05236 | 0.00617
681 | 0.053 | 0.00681
680 | 0.05338 | 0.00719
679 | 0.05329 | 0.0071
678 | 0.05442 | 0.00822
677 | 0.05477 | 0.00856
676 | 0.05512 | 0.00891
675 | 0.05543 | 0.00922
674 | 0.05599 | 0.00978
673 | 0.05646 | 0.01025
672 | 0.05676 | 0.01054
671 | 0.05731 | 0.01109
670 | 0.05781 | 0.01159
669 | 0.05835 | 0.01212
668 | 0.05914 | 0.01291
667 | 0.05922 | 0.01299
666 | 0.05976 | 0.01353
665 | 0.06045 | 0.01421
664 | 0.06086 | 0.01462
663 | 0.06159 | 0.01534
662 | 0.06213 | 0.01588
661 | 0.06235 | 0.0161
660 | 0.06312 | 0.01686
659 | 0.06389 | 0.01763
658 | 0.06308 | 0.01683
657 | 0.0648 | 0.01853
656 | 0.06551 | 0.01924
655 | 0.06625 | 0.01997
654 | 0.06663 | 0.02035
653 | 0.06758 | 0.0213
652 | 0.06827 | 0.02198
651 | 0.0688 | 0.02251
650 | 0.06928 | 0.02298
649 | 0.06937 | 0.02307
648 | 0.0703 | 0.024
647 | 0.07171 | 0.0254
646 | 0.07299 | 0.02667
645 | 0.07172 | 0.02541
644 | 0.07362 | 0.0273
643 | 0.07445 | 0.02813
642 | 0.07558 | 0.02924
641 | 0.0758 | 0.02946
640 | 0.07657 | 0.03023
639 | 0.07792 | 0.03157
638 | 0.07858 | 0.03222
637 | 0.07959 | 0.03322
636 | 0.0804 | 0.03404
635 | 0.08115 | 0.03478
634 | 0.08217 | 0.03579
633 | 0.08296 | 0.03658
632 | 0.08462 | 0.03822
631 | 0.08504 | 0.03864
630 | 0.08605 | 0.03964
629 | 0.08677 | 0.04036
628 | 0.08681 | 0.0404
627 | 0.08911 | 0.04268
626 | 0.0904 | 0.04396
625 | 0.09103 | 0.04459
624 | 0.09076 | 0.04433
623 | 0.09318 | 0.04673
622 | 0.09434 | 0.04789
621 | 0.09601 | 0.04954
620 | 0.09696 | 0.05048
619 | 0.09809 | 0.05161
618 | 0.09912 | 0.05263
617 | 0.10061 | 0.05411
616 | 0.10133 | 0.05482
615 | 0.10301 | 0.0565
614 | 0.10426 | 0.05774
613 | 0.10585 | 0.05932
612 | 0.107 | 0.06046
611 | 0.10829 | 0.06174
610 | 0.10968 | 0.06312
609 | 0.11122 | 0.06465
608 | 0.113 | 0.06642
607 | 0.11411 | 0.06752
606 | 0.11545 | 0.06886
605 | 0.11752 | 0.07091
604 | 0.11893 | 0.07231
603 | 0.12068 | 0.07405
602 | 0.12301 | 0.07637
601 | 0.12452 | 0.07787
600 | 0.12596 | 0.0793
599 | 0.12792 | 0.08125
598 | 0.12941 | 0.08273
597 | 0.13121 | 0.08452
596 | 0.13346 | 0.08675
595 | 0.13526 | 0.08854
594 | 0.13729 | 0.09056
593 | 0.13945 | 0.0927
592 | 0.14141 | 0.09465
591 | 0.14325 | 0.09647
590 | 0.146 | 0.09921
589 | 0.14797 | 0.10117
588 | 0.1503 | 0.10348
587 | 0.15281 | 0.10598
586 | 0.15533 | 0.10848
585 | 0.15752 | 0.11066
584 | 0.1601 | 0.11321
583 | 0.16268 | 0.11578
582 | 0.16528 | 0.11836
581 | 0.1679 | 0.12097
580 | 0.17072 | 0.12377
579 | 0.17344 | 0.12648
578 | 0.17638 | 0.12939
577 | 0.17926 | 0.13225
576 | 0.18248 | 0.13545
575 | 0.18561 | 0.13857
574 | 0.18866 | 0.1416
573 | 0.192 | 0.14491
572 | 0.19534 | 0.14823
571 | 0.19886 | 0.15173
570 | 0.20207 | 0.15492
569 | 0.20592 | 0.15874
568 | 0.20971 | 0.16251
567 | 0.21315 | 0.16593
566 | 0.21756 | 0.1703
565 | 0.22131 | 0.17403
564 | 0.22507 | 0.17777
563 | 0.23094 | 0.1836
562 | 0.23382 | 0.18646
561 | 0.23807 | 0.19069
560 | 0.24271 | 0.1953
559 | 0.24741 | 0.19997
558 | 0.25229 | 0.20482
557 | 0.25742 | 0.20991
556 | 0.26229 | 0.21475
555 | 0.26782 | 0.22024
554 | 0.27361 | 0.226
553 | 0.27918 | 0.23153
552 | 0.2847 | 0.23701
551 | 0.29056 | 0.24283
550 | 0.29674 | 0.24898
549 | 0.3028 | 0.255
548 | 0.30956 | 0.26171
547 | 0.31652 | 0.26863
546 | 0.32338 | 0.27544
545 | 0.33027 | 0.28229
544 | 0.33771 | 0.28968
543 | 0.34485 | 0.29678
542 | 0.35288 | 0.30476
541 | 0.36074 | 0.31256
540 | 0.3697 | 0.32147
539 | 0.37847 | 0.33018
538 | 0.38646 | 0.33811
537 | 0.39566 | 0.34725
536 | 0.40451 | 0.35605
535 | 0.41369 | 0.36517
534 | 0.42369 | 0.37511
533 | 0.43384 | 0.38519
532 | 0.4437 | 0.39499
531 | 0.45452 | 0.40574
530 | 0.46553 | 0.41668
529 | 0.47651 | 0.42758
528 | 0.48739 | 0.4384
527 | 0.49953 | 0.45046
526 | 0.51159 | 0.46244
525 | 0.52377 | 0.47454
524 | 0.53551 | 0.48621
523 | 0.54841 | 0.49903
522 | 0.56093 | 0.51146
521 | 0.57394 | 0.52439
520 | 0.58705 | 0.53741
519 | 0.59953 | 0.54981
518 | 0.61286 | 0.56306
517 | 0.62735 | 0.57745
516 | 0.63897 | 0.589
515 | 0.65288 | 0.60282
514 | 0.66661 | 0.61646
513 | 0.67986 | 0.62962
512 | 0.69239 | 0.64208
511 | 0.70362 | 0.65324
510 | 0.71854 | 0.66806
509 | 0.73136 | 0.68079
508 | 0.74522 | 0.69456
507 | 0.7574 | 0.70666
506 | 0.76947 | 0.71866
505 | 0.78194 | 0.73104
504 | 0.79371 | 0.74274
503 | 0.80552 | 0.75448
502 | 0.81527 | 0.76416
501 | 0.8274 | 0.77622
500 | 0.83773 | 0.78647
499 | 0.84782 | 0.7965
498 | 0.85824 | 0.80686
497 | 0.86648 | 0.81504
496 | 0.87561 | 0.82411
495 | 0.88246 | 0.83092
494 | 0.89072 | 0.83913
493 | 0.89849 | 0.84684
492 | 0.90488 | 0.8532
491 | 0.91281 | 0.86107
490 | 0.91809 | 0.86632
489 | 0.9233 | 0.8715
488 | 0.92866 | 0.87682
487 | 0.93338 | 0.88151
486 | 0.93843 | 0.88653
485 | 0.94245 | 0.89052
484 | 0.94672 | 0.89477
483 | 0.95091 | 0.89893
482 | 0.9542 | 0.90219
481 | 0.95746 | 0.90544
480 | 0.96065 | 0.90861
479 | 0.96379 | 0.91172
478 | 0.96666 | 0.91458
477 | 0.96951 | 0.91741
476 | 0.97243 | 0.9203
475 | 0.9747 | 0.92256
474 | 0.97715 | 0.925
473 | 0.97957 | 0.9274
472 | 0.98171 | 0.92953
471 | 0.98416 | 0.93196
470 | 0.98631 | 0.9341
469 | 0.98858 | 0.93635
468 | 0.99017 | 0.93793
467 | 0.99277 | 0.94052
466 | 0.99485 | 0.94258
465 | 0.99612 | 0.94384
464 | 0.99859 | 0.9463
463 | 1.00052 | 0.94822
462 | 1.00304 | 0.95072
461 | 1.00456 | 0.95223
460 | 1.00686 | 0.95452
459 | 1.009 | 0.95664
458 | 1.01151 | 0.95914
457 | 1.01244 | 0.96006
456 | 1.01551 | 0.96311
455 | 1.01717 | 0.96476
454 | 1.019 | 0.96658
453 | 1.02066 | 0.96823
452 | 1.02285 | 0.9704
451 | 1.02466 | 0.9722
450 | 1.02595 | 0.97348
449 | 1.02853 | 0.97605
448 | 1.03035 | 0.97785
447 | 1.03258 | 0.98007
446 | 1.03443 | 0.98191
445 | 1.03569 | 0.98316
444 | 1.037 | 0.98446
443 | 1.03932 | 0.98677
442 | 1.04045 | 0.98789
441 | 1.04173 | 0.98916
440 | 1.04393 | 0.99135
439 | 1.04511 | 0.99252
438 | 1.04607 | 0.99347
437 | 1.04713 | 0.99453
436 | 1.04843 | 0.99582
435 | 1.04921 | 0.99659
434 | 1.04973 | 0.99711
433 | 1.05059 | 0.99796
432 | 1.05097 | 0.99834
431 | 1.05121 | 0.99858
430 | 1.05155 | 0.99892
429 | 1.05264 | 1
428 | 1.05182 | 0.99919
427 | 1.05224 | 0.9996
426 | 1.05193 | 0.99929
425 | 1.05047 | 0.99784
424 | 1.05093 | 0.9983
423 | 1.04973 | 0.99711
422 | 1.04901 | 0.99639
421 | 1.04953 | 0.99691
420 | 1.04686 | 0.99426
419 | 1.04496 | 0.99237
418 | 1.04307 | 0.99049
417 | 1.04211 | 0.98954
416 | 1.04122 | 0.98865
415 | 1.03882 | 0.98627
414 | 1.03643 | 0.98389
413 | 1.03388 | 0.98136
412 | 1.03126 | 0.97876
411 | 1.02896 | 0.97647
410 | 1.02711 | 0.97463
409 | 1.02327 | 0.97082
408 | 1.01996 | 0.96753
407 | 1.01756 | 0.96515
406 | 1.01411 | 0.96172
405 | 1.01189 | 0.95951
404 | 1.00692 | 0.95457
403 | 1.00429 | 0.95196
402 | 1.00052 | 0.94822
401 | 0.99661 | 0.94434
400 | 0.99252 | 0.94027
399 | 0.99113 | 0.93888
398 | 0.9845 | 0.93229
397 | 0.98238 | 0.93019
396 | 0.97809 | 0.92593
395 | 0.97406 | 0.92193
394 | 0.96905 | 0.91695
393 | 0.96634 | 0.91426
392 | 0.9619 | 0.90984
391 | 0.95773 | 0.90571
390 | 0.95289 | 0.9009
389 | 0.94852 | 0.89655
388 | 0.94523 | 0.89328
387 | 0.94025 | 0.88833
386 | 0.93752 | 0.88563
385 | 0.93294 | 0.88107
384 | 0.93117 | 0.87931
383 | 0.92467 | 0.87286
382 | 0.91968 | 0.8679
381 | 0.91599 | 0.86423
380 | 0.91249 | 0.86076
379 | 0.90817 | 0.85646
378 | 0.9046 | 0.85291
377 | 0.90111 | 0.84944
376 | 0.89629 | 0.84466
375 | 0.89223 | 0.84062
374 | 0.88907 | 0.83749
373 | 0.8843 | 0.83274
372 | 0.88134 | 0.8298
371 | 0.87733 | 0.82582
370 | 0.8762 | 0.8247
369 | 0.86542 | 0.81399
368 | 0.86304 | 0.81163
367 | 0.85883 | 0.80744
366 | 0.85827 | 0.80688
365 | 0.8539 | 0.80254
364 | 0.85039 | 0.79905
363 | 0.84448 | 0.79318
362 | 0.84247 | 0.79119
361 | 0.8381 | 0.78684
360 | 0.84082 | 0.78954
359 | 0.83408 | 0.78285
358 | 0.82637 | 0.77519
357 | 0.82403 | 0.77286
356 | 0.82505 | 0.77388
355 | 0.81762 | 0.7665
354 | 0.81645 | 0.76533
353 | 0.81246 | 0.76137
352 | 0.80955 | 0.75848
351 | 0.80456 | 0.75352
350 | 0.80262 | 0.75159
349 | 0.79947 | 0.74846
348 | 0.79304 | 0.74207
347 | 0.7939 | 0.74293
346 | 0.79041 | 0.73946
345 | 0.78722 | 0.73629
344 | 0.78312 | 0.73222
343 | 0.78109 | 0.7302
342 | 0.7746 | 0.72376
341 | 0.77293 | 0.7221
340 | 0.77251 | 0.72168
339 | 0.76907 | 0.71825
338 | 0.76688 | 0.71608
337 | 0.76315 | 0.71238
336 | 0.76053 | 0.70978
335 | 0.75713 | 0.70639
334 | 0.75497 | 0.70425
333 | 0.75186 | 0.70116
332 | 0.75018 | 0.69949
331 | 0.74686 | 0.69619
330 | 0.74423 | 0.69358
329 | 0.74158 | 0.69095
328 | 0.73911 | 0.68849
327 | 0.73682 | 0.68621
326 | 0.73565 | 0.68505
325 | 0.73249 | 0.68191
324 | 0.73108 | 0.68051
323 | 0.72916 | 0.67861
322 | 0.72752 | 0.67698
321 | 0.72571 | 0.67518
320 | 0.72436 | 0.67383
319 | 0.72329 | 0.67277
318 | 0.7224 | 0.67189
317 | 0.72203 | 0.67153
316 | 0.72157 | 0.67107
315 | 0.7219 | 0.67139
314 | 0.72165 | 0.67115
313 | 0.72225 | 0.67175
312 | 0.72327 | 0.67275
311 | 0.72425 | 0.67373
310 | 0.7254 | 0.67487
309 | 0.72754 | 0.677
308 | 0.72998 | 0.67942
307 | 0.73277 | 0.6822
306 | 0.73443 | 0.68384
305 | 0.73808 | 0.68747
304 | 0.74098 | 0.69035
303 | 0.74412 | 0.69347
302 | 0.74774 | 0.69707
301 | 0.75148 | 0.70078
300 | 0.75613 | 0.7054