## Sheet1
Wavelength (nm) | Absorbance (a.u) | Normalized absorbance
700 | 0.04039 | 0
699 | 0.04093 | 0.000534898
698 | 0.04088 | 0.000481849
697 | 0.04126 | 0.000849561
696 | 0.04161 | 0.00119
695 | 0.042 | 0.00158
694 | 0.04215 | 0.00172
693 | 0.04283 | 0.0024
692 | 0.0433 | 0.00285
691 | 0.04339 | 0.00295
690 | 0.04394 | 0.00349
689 | 0.04416 | 0.00369
688 | 0.0444 | 0.00393
687 | 0.04507 | 0.00459
686 | 0.04548 | 0.00499
685 | 0.04593 | 0.00544
684 | 0.04662 | 0.00611
683 | 0.04645 | 0.00594
682 | 0.04724 | 0.00672
681 | 0.04734 | 0.00681
680 | 0.04774 | 0.00721
679 | 0.04822 | 0.00768
678 | 0.04865 | 0.0081
677 | 0.04898 | 0.00843
676 | 0.04946 | 0.00889
675 | 0.04972 | 0.00915
674 | 0.05059 | 0.01
673 | 0.05088 | 0.01028
672 | 0.05149 | 0.01088
671 | 0.05223 | 0.01161
670 | 0.0522 | 0.01158
669 | 0.05323 | 0.01259
668 | 0.05391 | 0.01326
667 | 0.05414 | 0.01348
666 | 0.05433 | 0.01367
665 | 0.05544 | 0.01476
664 | 0.05572 | 0.01504
663 | 0.05567 | 0.01499
662 | 0.0566 | 0.01589
661 | 0.05714 | 0.01642
660 | 0.05786 | 0.01713
659 | 0.05756 | 0.01683
658 | 0.05847 | 0.01773
657 | 0.05991 | 0.01914
656 | 0.06009 | 0.01932
655 | 0.06083 | 0.02004
654 | 0.06151 | 0.02071
653 | 0.06191 | 0.0211
652 | 0.06257 | 0.02175
651 | 0.06329 | 0.02245
650 | 0.06388 | 0.02303
649 | 0.06474 | 0.02388
648 | 0.06552 | 0.02464
647 | 0.06619 | 0.0253
646 | 0.06698 | 0.02608
645 | 0.06718 | 0.02627
644 | 0.06815 | 0.02722
643 | 0.06928 | 0.02833
642 | 0.07003 | 0.02906
641 | 0.07037 | 0.0294
640 | 0.07155 | 0.03056
639 | 0.07211 | 0.0311
638 | 0.07323 | 0.03221
637 | 0.07419 | 0.03315
636 | 0.07483 | 0.03377
635 | 0.07583 | 0.03475
634 | 0.07642 | 0.03533
633 | 0.07762 | 0.03651
632 | 0.07806 | 0.03694
631 | 0.07926 | 0.03811
630 | 0.07987 | 0.03871
629 | 0.08147 | 0.04028
628 | 0.08234 | 0.04114
627 | 0.0833 | 0.04208
626 | 0.08395 | 0.04271
625 | 0.08546 | 0.0442
624 | 0.08647 | 0.04518
623 | 0.08755 | 0.04625
622 | 0.08849 | 0.04716
621 | 0.08991 | 0.04855
620 | 0.09091 | 0.04954
619 | 0.09199 | 0.0506
618 | 0.09345 | 0.05203
617 | 0.09442 | 0.05299
616 | 0.09581 | 0.05434
615 | 0.09703 | 0.05554
614 | 0.09844 | 0.05693
613 | 0.0993 | 0.05776
612 | 0.1013 | 0.05972
611 | 0.10244 | 0.06084
610 | 0.10374 | 0.06212
609 | 0.10514 | 0.06349
608 | 0.10687 | 0.06519
607 | 0.10802 | 0.06632
606 | 0.10971 | 0.06797
605 | 0.11107 | 0.06931
604 | 0.11269 | 0.0709
603 | 0.11436 | 0.07254
602 | 0.11588 | 0.07402
601 | 0.11781 | 0.07592
600 | 0.11929 | 0.07737
599 | 0.12133 | 0.07937
598 | 0.12285 | 0.08086
597 | 0.12459 | 0.08256
596 | 0.12661 | 0.08454
595 | 0.12866 | 0.08655
594 | 0.13076 | 0.08862
593 | 0.13256 | 0.09038
592 | 0.13456 | 0.09234
591 | 0.13679 | 0.09453
590 | 0.1389 | 0.0966
589 | 0.14118 | 0.09883
588 | 0.14358 | 0.10119
587 | 0.1457 | 0.10327
586 | 0.1478 | 0.10532
585 | 0.15038 | 0.10785
584 | 0.15289 | 0.11031
583 | 0.1553 | 0.11268
582 | 0.15785 | 0.11518
581 | 0.16072 | 0.11799
580 | 0.16317 | 0.12039
579 | 0.1662 | 0.12336
578 | 0.16922 | 0.12632
577 | 0.17209 | 0.12914
576 | 0.175 | 0.132
575 | 0.17773 | 0.13467
574 | 0.18108 | 0.13795
573 | 0.18407 | 0.14089
572 | 0.18753 | 0.14428
571 | 0.19104 | 0.14772
570 | 0.19473 | 0.15134
569 | 0.19802 | 0.15457
568 | 0.20173 | 0.15821
567 | 0.20554 | 0.16194
566 | 0.20923 | 0.16556
565 | 0.21326 | 0.16951
564 | 0.21723 | 0.1734
563 | 0.22118 | 0.17728
562 | 0.2254 | 0.18142
561 | 0.22958 | 0.18551
560 | 0.2343 | 0.19014
559 | 0.23884 | 0.19459
558 | 0.24371 | 0.19937
557 | 0.24833 | 0.2039
556 | 0.25365 | 0.20911
555 | 0.25902 | 0.21438
554 | 0.26446 | 0.21971
553 | 0.27018 | 0.22532
552 | 0.27563 | 0.23067
551 | 0.28189 | 0.23681
550 | 0.28763 | 0.24244
549 | 0.29453 | 0.2492
548 | 0.30065 | 0.2552
547 | 0.3074 | 0.26182
546 | 0.31443 | 0.26871
545 | 0.3214 | 0.27555
544 | 0.32852 | 0.28253
543 | 0.33586 | 0.28973
542 | 0.34383 | 0.29754
541 | 0.35176 | 0.30532
540 | 0.35981 | 0.31321
539 | 0.36864 | 0.32187
538 | 0.37727 | 0.33033
537 | 0.38588 | 0.33878
536 | 0.39529 | 0.348
535 | 0.40472 | 0.35725
534 | 0.41447 | 0.36681
533 | 0.4247 | 0.37684
532 | 0.4347 | 0.38665
531 | 0.44526 | 0.397
530 | 0.45625 | 0.40777
529 | 0.46719 | 0.4185
528 | 0.47828 | 0.42938
527 | 0.49026 | 0.44113
526 | 0.50176 | 0.45241
525 | 0.51407 | 0.46448
524 | 0.52654 | 0.4767
523 | 0.5392 | 0.48912
522 | 0.55163 | 0.50131
521 | 0.56464 | 0.51406
520 | 0.57798 | 0.52714
519 | 0.59079 | 0.5397
518 | 0.6038 | 0.55246
517 | 0.61743 | 0.56582
516 | 0.63084 | 0.57897
515 | 0.64373 | 0.59162
514 | 0.65797 | 0.60557
513 | 0.67052 | 0.61788
512 | 0.68419 | 0.63129
511 | 0.69733 | 0.64417
510 | 0.71064 | 0.65723
509 | 0.72386 | 0.67019
508 | 0.73744 | 0.6835
507 | 0.74968 | 0.69551
506 | 0.76246 | 0.70804
505 | 0.77493 | 0.72027
504 | 0.78737 | 0.73247
503 | 0.7997 | 0.74455
502 | 0.81059 | 0.75524
501 | 0.82168 | 0.76611
500 | 0.83263 | 0.77685
499 | 0.84346 | 0.78746
498 | 0.85283 | 0.79665
497 | 0.86225 | 0.80589
496 | 0.87187 | 0.81532
495 | 0.88033 | 0.82361
494 | 0.88772 | 0.83086
493 | 0.89549 | 0.83849
492 | 0.90339 | 0.84622
491 | 0.90984 | 0.85256
490 | 0.91701 | 0.85958
489 | 0.92303 | 0.86549
488 | 0.92885 | 0.87119
487 | 0.93424 | 0.87648
486 | 0.93933 | 0.88147
485 | 0.94446 | 0.8865
484 | 0.94887 | 0.89083
483 | 0.95299 | 0.89486
482 | 0.95685 | 0.89865
481 | 0.96074 | 0.90246
480 | 0.96446 | 0.90611
479 | 0.96815 | 0.90972
478 | 0.97197 | 0.91347
477 | 0.97441 | 0.91587
476 | 0.97806 | 0.91944
475 | 0.98008 | 0.92142
474 | 0.98346 | 0.92474
473 | 0.98605 | 0.92728
472 | 0.98901 | 0.93018
471 | 0.99158 | 0.93271
470 | 0.99396 | 0.93504
469 | 0.99662 | 0.93765
468 | 0.99928 | 0.94026
467 | 1.0013 | 0.94223
466 | 1.00463 | 0.9455
465 | 1.00606 | 0.9469
464 | 1.00858 | 0.94937
463 | 1.01099 | 0.95174
462 | 1.01318 | 0.95388
461 | 1.01573 | 0.95638
460 | 1.0175 | 0.95812
459 | 1.01931 | 0.95989
458 | 1.02227 | 0.9628
457 | 1.02425 | 0.96474
456 | 1.0264 | 0.96685
455 | 1.02853 | 0.96894
454 | 1.03096 | 0.97132
453 | 1.03266 | 0.97299
452 | 1.03452 | 0.97481
451 | 1.0371 | 0.97734
450 | 1.03909 | 0.97929
449 | 1.04072 | 0.98089
448 | 1.04298 | 0.9831
447 | 1.045 | 0.98509
446 | 1.0464 | 0.98646
445 | 1.04809 | 0.98812
444 | 1.04939 | 0.98939
443 | 1.05118 | 0.99115
442 | 1.0526 | 0.99254
441 | 1.05235 | 0.99229
440 | 1.05496 | 0.99485
439 | 1.05603 | 0.9959
438 | 1.05787 | 0.99771
437 | 1.05788 | 0.99772
436 | 1.05827 | 0.9981
435 | 1.05896 | 0.99877
434 | 1.0596 | 0.9994
433 | 1.0594 | 0.99921
432 | 1.0599 | 0.9997
431 | 1.06021 | 1
430 | 1.05981 | 0.99961
429 | 1.05911 | 0.99892
428 | 1.05856 | 0.99838
427 | 1.05798 | 0.99781
426 | 1.05768 | 0.99752
425 | 1.05668 | 0.99654
424 | 1.05511 | 0.995
423 | 1.0538 | 0.99371
422 | 1.0521 | 0.99205
421 | 1.05088 | 0.99085
420 | 1.04902 | 0.98903
419 | 1.04663 | 0.98668
418 | 1.04448 | 0.98458
417 | 1.04215 | 0.98229
416 | 1.04073 | 0.9809
415 | 1.03778 | 0.97801
414 | 1.03497 | 0.97525
413 | 1.03269 | 0.97301
412 | 1.0292 | 0.96959
411 | 1.02656 | 0.967
410 | 1.02346 | 0.96396
409 | 1.02076 | 0.96132
408 | 1.01786 | 0.95847
407 | 1.01299 | 0.9537
406 | 1.01007 | 0.95083
405 | 1.00646 | 0.94729
404 | 1.00291 | 0.94381
403 | 0.99893 | 0.93991
402 | 0.99499 | 0.93605
401 | 0.99075 | 0.93189
400 | 0.98667 | 0.92789
399 | 0.98345 | 0.92473
398 | 0.97928 | 0.92064
397 | 0.97598 | 0.91741
396 | 0.97141 | 0.91292
395 | 0.9674 | 0.909
394 | 0.96248 | 0.90417
393 | 0.95863 | 0.90039
392 | 0.95522 | 0.89705
391 | 0.95082 | 0.89274
390 | 0.94608 | 0.88808
389 | 0.94238 | 0.88446
388 | 0.938 | 0.88017
387 | 0.93412 | 0.87637
386 | 0.92946 | 0.87179
385 | 0.92586 | 0.86826
384 | 0.9211 | 0.8636
383 | 0.91696 | 0.85953
382 | 0.91465 | 0.85727
381 | 0.90869 | 0.85143
380 | 0.90624 | 0.84902
379 | 0.90154 | 0.84441
378 | 0.89783 | 0.84078
377 | 0.8944 | 0.83741
376 | 0.88909 | 0.8322
375 | 0.88571 | 0.8289
374 | 0.88221 | 0.82546
373 | 0.87804 | 0.82137
372 | 0.87493 | 0.81832
371 | 0.87099 | 0.81446
370 | 0.87197 | 0.81541
369 | 0.85797 | 0.80169
368 | 0.85858 | 0.80229
367 | 0.85627 | 0.80002
366 | 0.85142 | 0.79527
365 | 0.85029 | 0.79416
364 | 0.84807 | 0.79199
363 | 0.84322 | 0.78723
362 | 0.8381 | 0.7822
361 | 0.83656 | 0.7807
360 | 0.83192 | 0.77615
359 | 0.82805 | 0.77236
358 | 0.82631 | 0.77065
357 | 0.82019 | 0.76464
356 | 0.81705 | 0.76157
355 | 0.81629 | 0.76082
354 | 0.81182 | 0.75644
353 | 0.80771 | 0.75241
352 | 0.80507 | 0.74982
351 | 0.80031 | 0.74515
350 | 0.80066 | 0.74549
349 | 0.79185 | 0.73686
348 | 0.78951 | 0.73457
347 | 0.78751 | 0.7326
346 | 0.78284 | 0.72802
345 | 0.78236 | 0.72755
344 | 0.78105 | 0.72626
343 | 0.77439 | 0.71974
342 | 0.77413 | 0.71948
341 | 0.76898 | 0.71443
340 | 0.76687 | 0.71236
339 | 0.76328 | 0.70884
338 | 0.76078 | 0.70639
337 | 0.75885 | 0.7045
336 | 0.75512 | 0.70084
335 | 0.75098 | 0.69678
334 | 0.74981 | 0.69563
333 | 0.74653 | 0.69242
332 | 0.74421 | 0.69014
331 | 0.74067 | 0.68667
330 | 0.7396 | 0.68562
329 | 0.73588 | 0.68197
328 | 0.73382 | 0.67995
327 | 0.7322 | 0.67836
326 | 0.72932 | 0.67554
325 | 0.72798 | 0.67423
324 | 0.72488 | 0.67119
323 | 0.7232 | 0.66954
322 | 0.72189 | 0.66826
321 | 0.71964 | 0.66605
320 | 0.71858 | 0.66501
319 | 0.71811 | 0.66455
318 | 0.7174 | 0.66385
317 | 0.71583 | 0.66232
316 | 0.71583 | 0.66231
315 | 0.71573 | 0.66221
314 | 0.71548 | 0.66197
313 | 0.71609 | 0.66257
312 | 0.71769 | 0.66413
311 | 0.71899 | 0.66541
310 | 0.72012 | 0.66652
309 | 0.72189 | 0.66825
308 | 0.72347 | 0.66981
307 | 0.72632 | 0.6726
306 | 0.72899 | 0.67522
305 | 0.73199 | 0.67816
304 | 0.73424 | 0.68037
303 | 0.7392 | 0.68523
302 | 0.74169 | 0.68767
301 | 0.746 | 0.6919
300 | 0.74925 | 0.69508