## Sheet1
Wavelength (nm) | Absorbance (a.u) | Normalized absorbance
700 | 0.04181 | 0.03791
699 | 0.04233 | 0.03839
698 | 0.04263 | 0.03866
697 | 0.04289 | 0.03889
696 | 0.04294 | 0.03894
695 | 0.04351 | 0.03946
694 | 0.04383 | 0.03975
693 | 0.04393 | 0.03984
692 | 0.04418 | 0.04006
691 | 0.04433 | 0.04021
690 | 0.04462 | 0.04046
689 | 0.04523 | 0.04101
688 | 0.04511 | 0.04091
687 | 0.04586 | 0.04159
686 | 0.04575 | 0.04149
685 | 0.04615 | 0.04185
684 | 0.0465 | 0.04217
683 | 0.04672 | 0.04237
682 | 0.04723 | 0.04283
681 | 0.04723 | 0.04284
680 | 0.04778 | 0.04333
679 | 0.0482 | 0.04371
678 | 0.04865 | 0.04412
677 | 0.0491 | 0.04452
676 | 0.04933 | 0.04474
675 | 0.04997 | 0.04531
674 | 0.04999 | 0.04533
673 | 0.05049 | 0.04579
672 | 0.05115 | 0.04638
671 | 0.05155 | 0.04675
670 | 0.05139 | 0.0466
669 | 0.05182 | 0.047
668 | 0.05268 | 0.04777
667 | 0.05293 | 0.048
666 | 0.05356 | 0.04857
665 | 0.05383 | 0.04882
664 | 0.05414 | 0.0491
663 | 0.05485 | 0.04975
662 | 0.05532 | 0.05017
661 | 0.05581 | 0.05061
660 | 0.05644 | 0.05118
659 | 0.0565 | 0.05123
658 | 0.05726 | 0.05193
657 | 0.05782 | 0.05244
656 | 0.05808 | 0.05267
655 | 0.05863 | 0.05317
654 | 0.05936 | 0.05383
653 | 0.05991 | 0.05433
652 | 0.06054 | 0.0549
651 | 0.061 | 0.05532
650 | 0.0616 | 0.05586
649 | 0.06216 | 0.05637
648 | 0.06278 | 0.05693
647 | 0.06326 | 0.05737
646 | 0.06393 | 0.05798
645 | 0.06459 | 0.05858
644 | 0.06529 | 0.05921
643 | 0.0659 | 0.05976
642 | 0.06695 | 0.06071
641 | 0.06715 | 0.0609
640 | 0.06793 | 0.0616
639 | 0.06836 | 0.06199
638 | 0.06945 | 0.06298
637 | 0.0701 | 0.06357
636 | 0.07088 | 0.06428
635 | 0.07142 | 0.06477
634 | 0.07225 | 0.06552
633 | 0.07313 | 0.06632
632 | 0.07403 | 0.06713
631 | 0.07477 | 0.06781
630 | 0.07569 | 0.06864
629 | 0.0764 | 0.06928
628 | 0.07722 | 0.07003
627 | 0.07808 | 0.07081
626 | 0.0792 | 0.07182
625 | 0.08009 | 0.07263
624 | 0.08083 | 0.0733
623 | 0.08198 | 0.07434
622 | 0.08287 | 0.07516
621 | 0.08377 | 0.07597
620 | 0.08477 | 0.07687
619 | 0.08577 | 0.07778
618 | 0.08704 | 0.07894
617 | 0.08816 | 0.07995
616 | 0.08881 | 0.08054
615 | 0.09008 | 0.08169
614 | 0.09139 | 0.08288
613 | 0.09256 | 0.08394
612 | 0.09345 | 0.08474
611 | 0.09472 | 0.0859
610 | 0.09578 | 0.08686
609 | 0.09712 | 0.08808
608 | 0.09859 | 0.08941
607 | 0.09965 | 0.09037
606 | 0.10148 | 0.09203
605 | 0.10249 | 0.09295
604 | 0.10389 | 0.09422
603 | 0.10497 | 0.09519
602 | 0.10665 | 0.09671
601 | 0.10825 | 0.09817
600 | 0.10991 | 0.09967
599 | 0.1113 | 0.10093
598 | 0.11286 | 0.10235
597 | 0.11457 | 0.1039
596 | 0.11606 | 0.10525
595 | 0.11796 | 0.10697
594 | 0.11923 | 0.10812
593 | 0.12152 | 0.1102
592 | 0.12318 | 0.11171
591 | 0.12492 | 0.11329
590 | 0.12723 | 0.11537
589 | 0.12907 | 0.11705
588 | 0.13164 | 0.11938
587 | 0.13303 | 0.12064
586 | 0.13532 | 0.12272
585 | 0.13732 | 0.12453
584 | 0.13958 | 0.12658
583 | 0.14194 | 0.12872
582 | 0.14393 | 0.13052
581 | 0.14669 | 0.13303
580 | 0.14931 | 0.1354
579 | 0.15229 | 0.13811
578 | 0.154 | 0.13965
577 | 0.1566 | 0.14201
576 | 0.15951 | 0.14465
575 | 0.1622 | 0.14709
574 | 0.1651 | 0.14972
573 | 0.16859 | 0.15289
572 | 0.17084 | 0.15492
571 | 0.1745 | 0.15824
570 | 0.17749 | 0.16095
569 | 0.18051 | 0.16369
568 | 0.18391 | 0.16678
567 | 0.18783 | 0.17034
566 | 0.19085 | 0.17308
565 | 0.19466 | 0.17653
564 | 0.19828 | 0.17981
563 | 0.20202 | 0.18321
562 | 0.20609 | 0.1869
561 | 0.21016 | 0.19059
560 | 0.21427 | 0.19431
559 | 0.21862 | 0.19826
558 | 0.22344 | 0.20263
557 | 0.22777 | 0.20656
556 | 0.2324 | 0.21075
555 | 0.2376 | 0.21547
554 | 0.24251 | 0.21992
553 | 0.24811 | 0.225
552 | 0.25311 | 0.22953
551 | 0.25872 | 0.23462
550 | 0.2645 | 0.23986
549 | 0.2709 | 0.24566
548 | 0.2764 | 0.25066
547 | 0.28269 | 0.25636
546 | 0.29009 | 0.26307
545 | 0.29616 | 0.26857
544 | 0.30282 | 0.27462
543 | 0.31004 | 0.28116
542 | 0.31777 | 0.28817
541 | 0.32535 | 0.29505
540 | 0.33299 | 0.30198
539 | 0.34125 | 0.30947
538 | 0.35005 | 0.31745
537 | 0.35817 | 0.32481
536 | 0.36686 | 0.33269
535 | 0.37615 | 0.34112
534 | 0.38572 | 0.3498
533 | 0.39467 | 0.35791
532 | 0.40475 | 0.36705
531 | 0.41503 | 0.37637
530 | 0.42593 | 0.38625
529 | 0.43627 | 0.39564
528 | 0.44754 | 0.40585
527 | 0.45844 | 0.41574
526 | 0.47065 | 0.42682
525 | 0.48236 | 0.43743
524 | 0.49439 | 0.44834
523 | 0.50711 | 0.45988
522 | 0.51957 | 0.47118
521 | 0.53281 | 0.48319
520 | 0.54581 | 0.49497
519 | 0.55883 | 0.50678
518 | 0.57231 | 0.51901
517 | 0.58592 | 0.53135
516 | 0.59905 | 0.54325
515 | 0.61308 | 0.55598
514 | 0.62658 | 0.56822
513 | 0.64012 | 0.5805
512 | 0.65443 | 0.59347
511 | 0.66821 | 0.60597
510 | 0.68226 | 0.61871
509 | 0.69625 | 0.63139
508 | 0.71076 | 0.64456
507 | 0.72415 | 0.6567
506 | 0.7384 | 0.66962
505 | 0.75097 | 0.68103
504 | 0.76557 | 0.69426
503 | 0.77852 | 0.706
502 | 0.79195 | 0.71818
501 | 0.80424 | 0.72933
500 | 0.81688 | 0.74079
499 | 0.82889 | 0.75169
498 | 0.84019 | 0.76194
497 | 0.85215 | 0.77278
496 | 0.86314 | 0.78274
495 | 0.87403 | 0.79262
494 | 0.88413 | 0.80178
493 | 0.89418 | 0.81089
492 | 0.90348 | 0.81932
491 | 0.9129 | 0.82787
490 | 0.92155 | 0.83571
489 | 0.92973 | 0.84314
488 | 0.93829 | 0.8509
487 | 0.94636 | 0.85821
486 | 0.95334 | 0.86454
485 | 0.96085 | 0.87135
484 | 0.96715 | 0.87706
483 | 0.97434 | 0.88359
482 | 0.9806 | 0.88926
481 | 0.98587 | 0.89404
480 | 0.99217 | 0.89975
479 | 0.99774 | 0.9048
478 | 1.00352 | 0.91005
477 | 1.00846 | 0.91453
476 | 1.01323 | 0.91885
475 | 1.01848 | 0.92362
474 | 1.02317 | 0.92787
473 | 1.02842 | 0.93263
472 | 1.03249 | 0.93632
471 | 1.03681 | 0.94024
470 | 1.04114 | 0.94416
469 | 1.04511 | 0.94777
468 | 1.04916 | 0.95144
467 | 1.05288 | 0.95481
466 | 1.05634 | 0.95795
465 | 1.05897 | 0.96033
464 | 1.06351 | 0.96445
463 | 1.06718 | 0.96778
462 | 1.07003 | 0.97036
461 | 1.07319 | 0.97323
460 | 1.07557 | 0.97539
459 | 1.07926 | 0.97873
458 | 1.08154 | 0.9808
457 | 1.08396 | 0.983
456 | 1.08638 | 0.98519
455 | 1.08849 | 0.9871
454 | 1.09179 | 0.9901
453 | 1.09249 | 0.99073
452 | 1.09381 | 0.99193
451 | 1.09616 | 0.99406
450 | 1.0977 | 0.99546
449 | 1.0991 | 0.99673
448 | 1.1002 | 0.99772
447 | 1.10031 | 0.99782
446 | 1.10235 | 0.99967
445 | 1.10128 | 0.9987
444 | 1.10249 | 0.9998
443 | 1.10104 | 0.99849
442 | 1.10271 | 1
441 | 1.10222 | 0.99956
440 | 1.10207 | 0.99942
439 | 1.10014 | 0.99767
438 | 1.10062 | 0.9981
437 | 1.09892 | 0.99656
436 | 1.09761 | 0.99538
435 | 1.09656 | 0.99442
434 | 1.09465 | 0.99269
433 | 1.09251 | 0.99075
432 | 1.09076 | 0.98916
431 | 1.08873 | 0.98732
430 | 1.08628 | 0.9851
429 | 1.08333 | 0.98243
428 | 1.08104 | 0.98035
427 | 1.07807 | 0.97766
426 | 1.07574 | 0.97554
425 | 1.0721 | 0.97224
424 | 1.06909 | 0.96951
423 | 1.06555 | 0.9663
422 | 1.06224 | 0.9633
421 | 1.05898 | 0.96034
420 | 1.05453 | 0.95631
419 | 1.0506 | 0.95274
418 | 1.04805 | 0.95043
417 | 1.04382 | 0.9466
416 | 1.03993 | 0.94307
415 | 1.03609 | 0.93959
414 | 1.03138 | 0.93531
413 | 1.02712 | 0.93145
412 | 1.0235 | 0.92817
411 | 1.01997 | 0.92497
410 | 1.01566 | 0.92106
409 | 1.01117 | 0.91699
408 | 1.0062 | 0.91248
407 | 1.0026 | 0.90921
406 | 0.99888 | 0.90584
405 | 0.99363 | 0.90108
404 | 0.9896 | 0.89743
403 | 0.98479 | 0.89307
402 | 0.97987 | 0.8886
401 | 0.97519 | 0.88435
400 | 0.97072 | 0.8803
399 | 0.96739 | 0.87728
398 | 0.96271 | 0.87304
397 | 0.95955 | 0.87018
396 | 0.95418 | 0.8653
395 | 0.95011 | 0.86161
394 | 0.94585 | 0.85775
393 | 0.94172 | 0.854
392 | 0.93754 | 0.85021
391 | 0.93211 | 0.84529
390 | 0.92834 | 0.84187
389 | 0.92358 | 0.83756
388 | 0.91988 | 0.8342
387 | 0.91596 | 0.83064
386 | 0.91251 | 0.82752
385 | 0.9082 | 0.82361
384 | 0.90394 | 0.81974
383 | 0.9011 | 0.81717
382 | 0.897 | 0.81345
381 | 0.89275 | 0.80959
380 | 0.88888 | 0.80609
379 | 0.8847 | 0.80229
378 | 0.88138 | 0.79929
377 | 0.87695 | 0.79527
376 | 0.8736 | 0.79223
375 | 0.87019 | 0.78914
374 | 0.86641 | 0.78571
373 | 0.86338 | 0.78296
372 | 0.86063 | 0.78047
371 | 0.85639 | 0.77662
370 | 0.85417 | 0.77461
369 | 0.85106 | 0.77178
368 | 0.84479 | 0.76611
367 | 0.84512 | 0.7664
366 | 0.83905 | 0.7609
365 | 0.83589 | 0.75804
364 | 0.83592 | 0.75806
363 | 0.83041 | 0.75307
362 | 0.82725 | 0.75019
361 | 0.82549 | 0.7486
360 | 0.81765 | 0.74149
359 | 0.81736 | 0.74123
358 | 0.81575 | 0.73977
357 | 0.81163 | 0.73603
356 | 0.80626 | 0.73116
355 | 0.80623 | 0.73114
354 | 0.80219 | 0.72747
353 | 0.79905 | 0.72462
352 | 0.79775 | 0.72344
351 | 0.79153 | 0.7178
350 | 0.79245 | 0.71864
349 | 0.79042 | 0.7168
348 | 0.78496 | 0.71185
347 | 0.77812 | 0.70565
346 | 0.77948 | 0.70688
345 | 0.77596 | 0.70368
344 | 0.77319 | 0.70117
343 | 0.76851 | 0.69693
342 | 0.76472 | 0.69349
341 | 0.76362 | 0.69249
340 | 0.76445 | 0.69325
339 | 0.76159 | 0.69065
338 | 0.75916 | 0.68845
337 | 0.75619 | 0.68576
336 | 0.75321 | 0.68305
335 | 0.75153 | 0.68153
334 | 0.74853 | 0.67881
333 | 0.74527 | 0.67585
332 | 0.74302 | 0.67381
331 | 0.74055 | 0.67158
330 | 0.73825 | 0.66949
329 | 0.73548 | 0.66698
328 | 0.73319 | 0.6649
327 | 0.73123 | 0.66312
326 | 0.72838 | 0.66053
325 | 0.72603 | 0.65841
324 | 0.72456 | 0.65707
323 | 0.72252 | 0.65522
322 | 0.72074 | 0.65361
321 | 0.71978 | 0.65274
320 | 0.71756 | 0.65073
319 | 0.71626 | 0.64954
318 | 0.71611 | 0.64941
317 | 0.71533 | 0.64871
316 | 0.71496 | 0.64836
315 | 0.71414 | 0.64762
314 | 0.71454 | 0.64799
313 | 0.71513 | 0.64852
312 | 0.71678 | 0.65002
311 | 0.7173 | 0.65049
310 | 0.71842 | 0.6515
309 | 0.72018 | 0.6531
308 | 0.72256 | 0.65526
307 | 0.72463 | 0.65714
306 | 0.72686 | 0.65916
305 | 0.73094 | 0.66285
304 | 0.73344 | 0.66513
303 | 0.73696 | 0.66832
302 | 0.7417 | 0.67261
301 | 0.74485 | 0.67547
300 | 0.74902 | 0.67926