## Sheet1
Wavelength (nm) | Absorbance (a.u) | Normalized absorbance
700 | 0.03857 | 0.0343
699 | 0.03972 | 0.03532
698 | 0.03944 | 0.03507
697 | 0.03997 | 0.03554
696 | 0.04016 | 0.03571
695 | 0.04069 | 0.03618
694 | 0.04066 | 0.03616
693 | 0.04119 | 0.03663
692 | 0.04108 | 0.03653
691 | 0.04136 | 0.03678
690 | 0.04182 | 0.03719
689 | 0.04239 | 0.03769
688 | 0.04273 | 0.03799
687 | 0.04223 | 0.03755
686 | 0.04322 | 0.03843
685 | 0.04339 | 0.03858
684 | 0.04396 | 0.03909
683 | 0.04465 | 0.0397
682 | 0.0449 | 0.03993
681 | 0.04521 | 0.0402
680 | 0.04562 | 0.04056
679 | 0.04574 | 0.04067
678 | 0.04614 | 0.04102
677 | 0.04623 | 0.04111
676 | 0.04705 | 0.04183
675 | 0.04751 | 0.04225
674 | 0.04782 | 0.04252
673 | 0.0484 | 0.04304
672 | 0.04859 | 0.04321
671 | 0.04944 | 0.04396
670 | 0.04941 | 0.04393
669 | 0.04984 | 0.04431
668 | 0.05064 | 0.04503
667 | 0.05117 | 0.0455
666 | 0.05125 | 0.04557
665 | 0.05145 | 0.04575
664 | 0.05187 | 0.04612
663 | 0.05266 | 0.04682
662 | 0.05352 | 0.04759
661 | 0.0537 | 0.04775
660 | 0.05438 | 0.04835
659 | 0.05445 | 0.04841
658 | 0.05471 | 0.04865
657 | 0.05567 | 0.0495
656 | 0.05579 | 0.0496
655 | 0.05667 | 0.05039
654 | 0.05751 | 0.05114
653 | 0.05806 | 0.05163
652 | 0.05864 | 0.05214
651 | 0.05932 | 0.05275
650 | 0.05976 | 0.05313
649 | 0.06037 | 0.05368
648 | 0.06105 | 0.05428
647 | 0.06171 | 0.05487
646 | 0.0621 | 0.05522
645 | 0.06273 | 0.05578
644 | 0.06358 | 0.05653
643 | 0.06427 | 0.05714
642 | 0.06466 | 0.0575
641 | 0.06566 | 0.05838
640 | 0.06636 | 0.059
639 | 0.0674 | 0.05993
638 | 0.0675 | 0.06002
637 | 0.06818 | 0.06062
636 | 0.06896 | 0.06132
635 | 0.06997 | 0.06222
634 | 0.07108 | 0.0632
633 | 0.07164 | 0.0637
632 | 0.07286 | 0.06478
631 | 0.0722 | 0.0642
630 | 0.07372 | 0.06555
629 | 0.07488 | 0.06658
628 | 0.07584 | 0.06743
627 | 0.07663 | 0.06814
626 | 0.07746 | 0.06887
625 | 0.07822 | 0.06955
624 | 0.07989 | 0.07104
623 | 0.08044 | 0.07153
622 | 0.0815 | 0.07246
621 | 0.08202 | 0.07293
620 | 0.08335 | 0.07411
619 | 0.08434 | 0.07499
618 | 0.08612 | 0.07657
617 | 0.08618 | 0.07663
616 | 0.08736 | 0.07768
615 | 0.08804 | 0.07828
614 | 0.0896 | 0.07967
613 | 0.09054 | 0.0805
612 | 0.09179 | 0.08161
611 | 0.09287 | 0.08258
610 | 0.09427 | 0.08382
609 | 0.09539 | 0.08482
608 | 0.09694 | 0.0862
607 | 0.09807 | 0.0872
606 | 0.09943 | 0.08841
605 | 0.10072 | 0.08956
604 | 0.10283 | 0.09144
603 | 0.10368 | 0.09219
602 | 0.10634 | 0.09455
601 | 0.10664 | 0.09482
600 | 0.1082 | 0.09621
599 | 0.10919 | 0.09709
598 | 0.11183 | 0.09943
597 | 0.11315 | 0.10061
596 | 0.11478 | 0.10206
595 | 0.11649 | 0.10358
594 | 0.11811 | 0.10502
593 | 0.11995 | 0.10665
592 | 0.1217 | 0.10822
591 | 0.12356 | 0.10987
590 | 0.12573 | 0.1118
589 | 0.12751 | 0.11337
588 | 0.1298 | 0.11541
587 | 0.13161 | 0.11702
586 | 0.13381 | 0.11897
585 | 0.13586 | 0.1208
584 | 0.13829 | 0.12296
583 | 0.13939 | 0.12394
582 | 0.14242 | 0.12663
581 | 0.14495 | 0.12889
580 | 0.1471 | 0.1308
579 | 0.14997 | 0.13334
578 | 0.15266 | 0.13574
577 | 0.15509 | 0.1379
576 | 0.15863 | 0.14105
575 | 0.1596 | 0.14191
574 | 0.16356 | 0.14543
573 | 0.16701 | 0.1485
572 | 0.16952 | 0.15073
571 | 0.17277 | 0.15362
570 | 0.17489 | 0.15551
569 | 0.17861 | 0.15881
568 | 0.18244 | 0.16221
567 | 0.18586 | 0.16526
566 | 0.18964 | 0.16862
565 | 0.19315 | 0.17174
564 | 0.19657 | 0.17478
563 | 0.20018 | 0.17799
562 | 0.20408 | 0.18146
561 | 0.20838 | 0.18529
560 | 0.21296 | 0.18936
559 | 0.21645 | 0.19246
558 | 0.22121 | 0.19669
557 | 0.2255 | 0.20051
556 | 0.23054 | 0.20499
555 | 0.23532 | 0.20924
554 | 0.24016 | 0.21354
553 | 0.24542 | 0.21822
552 | 0.2507 | 0.22291
551 | 0.25637 | 0.22796
550 | 0.26185 | 0.23283
549 | 0.26808 | 0.23837
548 | 0.27377 | 0.24342
547 | 0.28023 | 0.24917
546 | 0.28696 | 0.25515
545 | 0.29306 | 0.26058
544 | 0.30024 | 0.26696
543 | 0.30696 | 0.27294
542 | 0.31508 | 0.28016
541 | 0.32235 | 0.28662
540 | 0.32955 | 0.29303
539 | 0.3372 | 0.29983
538 | 0.34589 | 0.30755
537 | 0.35448 | 0.31519
536 | 0.3632 | 0.32295
535 | 0.3724 | 0.33112
534 | 0.38185 | 0.33953
533 | 0.39189 | 0.34845
532 | 0.40104 | 0.3566
531 | 0.4111 | 0.36554
530 | 0.42144 | 0.37473
529 | 0.43242 | 0.38449
528 | 0.44345 | 0.3943
527 | 0.45457 | 0.40419
526 | 0.46642 | 0.41473
525 | 0.47845 | 0.42542
524 | 0.48988 | 0.43558
523 | 0.50306 | 0.4473
522 | 0.5157 | 0.45855
521 | 0.5282 | 0.46966
520 | 0.54144 | 0.48143
519 | 0.5551 | 0.49358
518 | 0.56799 | 0.50504
517 | 0.58109 | 0.51669
516 | 0.59575 | 0.52972
515 | 0.60961 | 0.54204
514 | 0.62328 | 0.5542
513 | 0.63666 | 0.56609
512 | 0.65036 | 0.57828
511 | 0.66539 | 0.59164
510 | 0.68002 | 0.60465
509 | 0.69402 | 0.6171
508 | 0.7076 | 0.62918
507 | 0.72288 | 0.64276
506 | 0.73656 | 0.65492
505 | 0.75127 | 0.668
504 | 0.76482 | 0.68005
503 | 0.77853 | 0.69225
502 | 0.79151 | 0.70378
501 | 0.80543 | 0.71616
500 | 0.81864 | 0.72791
499 | 0.83139 | 0.73925
498 | 0.84368 | 0.75017
497 | 0.85618 | 0.76128
496 | 0.86842 | 0.77217
495 | 0.87969 | 0.78219
494 | 0.89013 | 0.79147
493 | 0.90129 | 0.8014
492 | 0.9118 | 0.81074
491 | 0.92127 | 0.81916
490 | 0.93128 | 0.82806
489 | 0.94029 | 0.83607
488 | 0.94918 | 0.84398
487 | 0.95789 | 0.85172
486 | 0.96564 | 0.85861
485 | 0.97463 | 0.86661
484 | 0.98191 | 0.87308
483 | 0.98949 | 0.87982
482 | 0.9956 | 0.88525
481 | 1.0022 | 0.89112
480 | 1.00984 | 0.89791
479 | 1.01645 | 0.90379
478 | 1.02227 | 0.90897
477 | 1.02815 | 0.9142
476 | 1.0337 | 0.91913
475 | 1.03947 | 0.92426
474 | 1.04537 | 0.92951
473 | 1.05002 | 0.93364
472 | 1.05544 | 0.93846
471 | 1.05992 | 0.94244
470 | 1.06471 | 0.9467
469 | 1.06925 | 0.95074
468 | 1.07381 | 0.95479
467 | 1.07738 | 0.95797
466 | 1.08194 | 0.96202
465 | 1.08557 | 0.96525
464 | 1.08813 | 0.96753
463 | 1.09183 | 0.97082
462 | 1.09537 | 0.97397
461 | 1.09896 | 0.97716
460 | 1.10038 | 0.97842
459 | 1.10424 | 0.98185
458 | 1.10778 | 0.985
457 | 1.10944 | 0.98648
456 | 1.11172 | 0.9885
455 | 1.11397 | 0.9905
454 | 1.11661 | 0.99285
453 | 1.11758 | 0.99371
452 | 1.11954 | 0.99546
451 | 1.12027 | 0.99611
450 | 1.12089 | 0.99666
449 | 1.12203 | 0.99767
448 | 1.12465 | 1
447 | 1.12319 | 0.9987
446 | 1.12333 | 0.99883
445 | 1.12393 | 0.99936
444 | 1.12405 | 0.99947
443 | 1.12343 | 0.99892
442 | 1.12204 | 0.99768
441 | 1.12103 | 0.99678
440 | 1.11964 | 0.99555
439 | 1.11927 | 0.99522
438 | 1.11745 | 0.9936
437 | 1.11556 | 0.99192
436 | 1.11382 | 0.99037
435 | 1.11207 | 0.98881
434 | 1.10933 | 0.98638
433 | 1.1073 | 0.98457
432 | 1.10443 | 0.98202
431 | 1.10132 | 0.97926
430 | 1.09903 | 0.97722
429 | 1.09665 | 0.9751
428 | 1.09312 | 0.97196
427 | 1.08961 | 0.96884
426 | 1.08571 | 0.96538
425 | 1.08184 | 0.96193
424 | 1.07863 | 0.95908
423 | 1.07562 | 0.9564
422 | 1.07128 | 0.95255
421 | 1.06742 | 0.94911
420 | 1.06183 | 0.94414
419 | 1.05927 | 0.94187
418 | 1.05505 | 0.93811
417 | 1.04962 | 0.93329
416 | 1.04638 | 0.93041
415 | 1.04156 | 0.92612
414 | 1.03846 | 0.92336
413 | 1.03353 | 0.91898
412 | 1.02955 | 0.91544
411 | 1.02465 | 0.91108
410 | 1.01961 | 0.9066
409 | 1.01555 | 0.90299
408 | 1.01176 | 0.89962
407 | 1.00587 | 0.89438
406 | 1.00213 | 0.89106
405 | 0.99737 | 0.88683
404 | 0.99353 | 0.88341
403 | 0.98882 | 0.87922
402 | 0.98371 | 0.87468
401 | 0.98221 | 0.87335
400 | 0.97677 | 0.86851
399 | 0.97058 | 0.863
398 | 0.96679 | 0.85963
397 | 0.96222 | 0.85557
396 | 0.9582 | 0.85199
395 | 0.95317 | 0.84753
394 | 0.94824 | 0.84314
393 | 0.94286 | 0.83836
392 | 0.94032 | 0.8361
391 | 0.93666 | 0.83285
390 | 0.93217 | 0.82886
389 | 0.92747 | 0.82468
388 | 0.92367 | 0.82129
387 | 0.91947 | 0.81756
386 | 0.91504 | 0.81362
385 | 0.91212 | 0.81102
384 | 0.90748 | 0.8069
383 | 0.9035 | 0.80336
382 | 0.90004 | 0.80029
381 | 0.89603 | 0.79672
380 | 0.89253 | 0.79361
379 | 0.88876 | 0.79026
378 | 0.8837 | 0.78575
377 | 0.88005 | 0.78251
376 | 0.87673 | 0.77956
375 | 0.87659 | 0.77944
374 | 0.87072 | 0.77421
373 | 0.86738 | 0.77125
372 | 0.86318 | 0.76751
371 | 0.85954 | 0.76428
370 | 0.85804 | 0.76294
369 | 0.85314 | 0.75859
368 | 0.85154 | 0.75716
367 | 0.84733 | 0.75342
366 | 0.84357 | 0.75007
365 | 0.84022 | 0.7471
364 | 0.83781 | 0.74495
363 | 0.83537 | 0.74278
362 | 0.82777 | 0.73602
361 | 0.82963 | 0.73768
360 | 0.82327 | 0.73203
359 | 0.82214 | 0.73102
358 | 0.81584 | 0.72541
357 | 0.81453 | 0.72425
356 | 0.81138 | 0.72145
355 | 0.80931 | 0.71961
354 | 0.80775 | 0.71822
353 | 0.80591 | 0.71659
352 | 0.80159 | 0.71275
351 | 0.79702 | 0.70868
350 | 0.79305 | 0.70515
349 | 0.79197 | 0.70419
348 | 0.79027 | 0.70268
347 | 0.78683 | 0.69962
346 | 0.78186 | 0.6952
345 | 0.77912 | 0.69276
344 | 0.7751 | 0.68919
343 | 0.77377 | 0.68801
342 | 0.77053 | 0.68513
341 | 0.76974 | 0.68443
340 | 0.76782 | 0.68272
339 | 0.76391 | 0.67924
338 | 0.76148 | 0.67708
337 | 0.75923 | 0.67508
336 | 0.75535 | 0.67163
335 | 0.75327 | 0.66978
334 | 0.75076 | 0.66755
333 | 0.74893 | 0.66592
332 | 0.74602 | 0.66334
331 | 0.74338 | 0.66099
330 | 0.7414 | 0.65923
329 | 0.73831 | 0.65648
328 | 0.73658 | 0.65494
327 | 0.73328 | 0.652
326 | 0.7321 | 0.65095
325 | 0.72846 | 0.64772
324 | 0.72694 | 0.64637
323 | 0.72608 | 0.6456
322 | 0.72394 | 0.6437
321 | 0.72228 | 0.64223
320 | 0.72139 | 0.64143
319 | 0.7203 | 0.64047
318 | 0.71807 | 0.63848
317 | 0.7176 | 0.63807
316 | 0.71751 | 0.63798
315 | 0.71742 | 0.6379
314 | 0.71728 | 0.63778
313 | 0.71788 | 0.63832
312 | 0.71933 | 0.63961
311 | 0.72033 | 0.6405
310 | 0.72143 | 0.64147
309 | 0.72282 | 0.6427
308 | 0.72614 | 0.64566
307 | 0.72735 | 0.64674
306 | 0.7305 | 0.64953
305 | 0.73342 | 0.65213
304 | 0.73638 | 0.65476
303 | 0.74018 | 0.65814
302 | 0.74406 | 0.66159
301 | 0.7481 | 0.66518
300 | 0.7524 | 0.66901