## Sheet1
Wavelength (nm) | Absorbance (a.u) | Normalized absorbance
700 | 0.04041 | 0
699 | 0.04094 | 0.000539901
698 | 0.04087 | 0.000467968
697 | 0.04176 | 0.00137
696 | 0.04194 | 0.00156
695 | 0.04246 | 0.00208
694 | 0.04265 | 0.00228
693 | 0.04292 | 0.00255
692 | 0.04356 | 0.00319
691 | 0.04399 | 0.00363
690 | 0.04432 | 0.00396
689 | 0.04494 | 0.00459
688 | 0.04532 | 0.00498
687 | 0.04617 | 0.00584
686 | 0.0462 | 0.00587
685 | 0.04669 | 0.00636
684 | 0.04731 | 0.007
683 | 0.04748 | 0.00717
682 | 0.04833 | 0.00803
681 | 0.04882 | 0.00853
680 | 0.04929 | 0.00899
679 | 0.04982 | 0.00953
678 | 0.04994 | 0.00966
677 | 0.05079 | 0.01052
676 | 0.05137 | 0.0111
675 | 0.05174 | 0.01148
674 | 0.05249 | 0.01224
673 | 0.05292 | 0.01268
672 | 0.05347 | 0.01323
671 | 0.05377 | 0.01354
670 | 0.0546 | 0.01437
669 | 0.05521 | 0.01499
668 | 0.05597 | 0.01577
667 | 0.05625 | 0.01605
666 | 0.05692 | 0.01673
665 | 0.05753 | 0.01735
664 | 0.05814 | 0.01797
663 | 0.0587 | 0.01853
662 | 0.05934 | 0.01918
661 | 0.06001 | 0.01987
660 | 0.06043 | 0.02028
659 | 0.06139 | 0.02125
658 | 0.06189 | 0.02176
657 | 0.06273 | 0.02262
656 | 0.06342 | 0.02331
655 | 0.06399 | 0.02389
654 | 0.06469 | 0.0246
653 | 0.06586 | 0.02579
652 | 0.06649 | 0.02642
651 | 0.06716 | 0.0271
650 | 0.06781 | 0.02776
649 | 0.06842 | 0.02839
648 | 0.06934 | 0.02931
647 | 0.07035 | 0.03034
646 | 0.07104 | 0.03103
645 | 0.07179 | 0.0318
644 | 0.07281 | 0.03282
643 | 0.07362 | 0.03365
642 | 0.07463 | 0.03467
641 | 0.07555 | 0.03561
640 | 0.07649 | 0.03655
639 | 0.07724 | 0.03732
638 | 0.0787 | 0.03879
637 | 0.07939 | 0.03949
636 | 0.08026 | 0.04038
635 | 0.08145 | 0.04159
634 | 0.08235 | 0.04249
633 | 0.08335 | 0.0435
632 | 0.08448 | 0.04465
631 | 0.08559 | 0.04578
630 | 0.0865 | 0.0467
629 | 0.0877 | 0.04792
628 | 0.08875 | 0.04898
627 | 0.09017 | 0.05041
626 | 0.09155 | 0.05181
625 | 0.09255 | 0.05283
624 | 0.09398 | 0.05427
623 | 0.09511 | 0.05542
622 | 0.09629 | 0.05661
621 | 0.09768 | 0.05802
620 | 0.09911 | 0.05947
619 | 0.10034 | 0.06072
618 | 0.10189 | 0.06229
617 | 0.10309 | 0.06351
616 | 0.10443 | 0.06486
615 | 0.10576 | 0.06621
614 | 0.10744 | 0.06791
613 | 0.10863 | 0.06912
612 | 0.11023 | 0.07074
611 | 0.11214 | 0.07268
610 | 0.11351 | 0.07407
609 | 0.11513 | 0.07571
608 | 0.11652 | 0.07711
607 | 0.11831 | 0.07893
606 | 0.12009 | 0.08073
605 | 0.12184 | 0.0825
604 | 0.12374 | 0.08443
603 | 0.12565 | 0.08636
602 | 0.12753 | 0.08827
601 | 0.12962 | 0.09039
600 | 0.13152 | 0.09231
599 | 0.13315 | 0.09396
598 | 0.13541 | 0.09625
597 | 0.13733 | 0.0982
596 | 0.1397 | 0.10059
595 | 0.14196 | 0.10289
594 | 0.1444 | 0.10536
593 | 0.14612 | 0.10711
592 | 0.14869 | 0.1097
591 | 0.15088 | 0.11193
590 | 0.15338 | 0.11446
589 | 0.15578 | 0.11689
588 | 0.15805 | 0.11919
587 | 0.16088 | 0.12205
586 | 0.16364 | 0.12485
585 | 0.16629 | 0.12754
584 | 0.16875 | 0.13003
583 | 0.17198 | 0.13331
582 | 0.17484 | 0.1362
581 | 0.17762 | 0.13902
580 | 0.18069 | 0.14213
579 | 0.18376 | 0.14523
578 | 0.18722 | 0.14874
577 | 0.19042 | 0.15199
576 | 0.19342 | 0.15502
575 | 0.19703 | 0.15868
574 | 0.20043 | 0.16212
573 | 0.20394 | 0.16568
572 | 0.20777 | 0.16957
571 | 0.21124 | 0.17307
570 | 0.21515 | 0.17704
569 | 0.21934 | 0.18128
568 | 0.22308 | 0.18507
567 | 0.22703 | 0.18907
566 | 0.23092 | 0.19302
565 | 0.23536 | 0.19751
564 | 0.23962 | 0.20183
563 | 0.24406 | 0.20633
562 | 0.24874 | 0.21107
561 | 0.25331 | 0.2157
560 | 0.2581 | 0.22055
559 | 0.26289 | 0.22541
558 | 0.26841 | 0.231
557 | 0.27395 | 0.23661
556 | 0.27909 | 0.24181
555 | 0.28469 | 0.24749
554 | 0.29049 | 0.25337
553 | 0.29642 | 0.25938
552 | 0.30251 | 0.26555
551 | 0.30869 | 0.27181
550 | 0.31507 | 0.27827
549 | 0.32213 | 0.28543
548 | 0.32848 | 0.29186
547 | 0.33575 | 0.29922
546 | 0.34308 | 0.30665
545 | 0.35076 | 0.31443
544 | 0.35808 | 0.32184
543 | 0.36606 | 0.32993
542 | 0.37415 | 0.33813
541 | 0.38234 | 0.34642
540 | 0.39079 | 0.35498
539 | 0.39953 | 0.36384
538 | 0.4085 | 0.37293
537 | 0.41778 | 0.38233
536 | 0.427 | 0.39167
535 | 0.43683 | 0.40163
534 | 0.44671 | 0.41164
533 | 0.45672 | 0.42179
532 | 0.46739 | 0.4326
531 | 0.47821 | 0.44356
530 | 0.48914 | 0.45463
529 | 0.50007 | 0.4657
528 | 0.51196 | 0.47774
527 | 0.52372 | 0.48967
526 | 0.53567 | 0.50177
525 | 0.5479 | 0.51416
524 | 0.56048 | 0.5269
523 | 0.57292 | 0.53951
522 | 0.58544 | 0.55219
521 | 0.59836 | 0.56528
520 | 0.61158 | 0.57867
519 | 0.62418 | 0.59144
518 | 0.6372 | 0.60464
517 | 0.64996 | 0.61756
516 | 0.66319 | 0.63096
515 | 0.6763 | 0.64425
514 | 0.68909 | 0.65721
513 | 0.7017 | 0.66998
512 | 0.71456 | 0.68301
511 | 0.72768 | 0.6963
510 | 0.74021 | 0.70899
509 | 0.75247 | 0.72141
508 | 0.76476 | 0.73386
507 | 0.77684 | 0.7461
506 | 0.78846 | 0.75788
505 | 0.80001 | 0.76959
504 | 0.81059 | 0.7803
503 | 0.82136 | 0.79122
502 | 0.83155 | 0.80154
501 | 0.84138 | 0.81149
500 | 0.85047 | 0.8207
499 | 0.85952 | 0.82987
498 | 0.86785 | 0.83832
497 | 0.87613 | 0.8467
496 | 0.88304 | 0.8537
495 | 0.89009 | 0.86085
494 | 0.89665 | 0.86749
493 | 0.90223 | 0.87315
492 | 0.90745 | 0.87843
491 | 0.91325 | 0.88431
490 | 0.91774 | 0.88886
489 | 0.92177 | 0.89294
488 | 0.92602 | 0.89725
487 | 0.92919 | 0.90046
486 | 0.93275 | 0.90406
485 | 0.93581 | 0.90717
484 | 0.93831 | 0.9097
483 | 0.94059 | 0.91201
482 | 0.94226 | 0.9137
481 | 0.94448 | 0.91595
480 | 0.94652 | 0.91801
479 | 0.94831 | 0.91983
478 | 0.94994 | 0.92148
477 | 0.95138 | 0.92294
476 | 0.9525 | 0.92408
475 | 0.95401 | 0.92561
474 | 0.95481 | 0.92642
473 | 0.95619 | 0.92782
472 | 0.95695 | 0.92858
471 | 0.95796 | 0.9296
470 | 0.95894 | 0.9306
469 | 0.96049 | 0.93217
468 | 0.96081 | 0.9325
467 | 0.9621 | 0.93381
466 | 0.96313 | 0.93485
465 | 0.96443 | 0.93616
464 | 0.96528 | 0.93703
463 | 0.96645 | 0.93821
462 | 0.96747 | 0.93924
461 | 0.96844 | 0.94022
460 | 0.97012 | 0.94192
459 | 0.97157 | 0.9434
458 | 0.9723 | 0.94413
457 | 0.97342 | 0.94527
456 | 0.97572 | 0.9476
455 | 0.97676 | 0.94866
454 | 0.97784 | 0.94975
453 | 0.97915 | 0.95107
452 | 0.98095 | 0.9529
451 | 0.98216 | 0.95413
450 | 0.98399 | 0.95598
449 | 0.98548 | 0.95749
448 | 0.98716 | 0.95919
447 | 0.98894 | 0.96099
446 | 0.99016 | 0.96223
445 | 0.99269 | 0.96479
444 | 0.99386 | 0.96597
443 | 0.99563 | 0.96777
442 | 0.99718 | 0.96934
441 | 0.9991 | 0.97129
440 | 1.00059 | 0.9728
439 | 1.00255 | 0.97478
438 | 1.00454 | 0.9768
437 | 1.00591 | 0.97819
436 | 1.00802 | 0.98032
435 | 1.00896 | 0.98128
434 | 1.01064 | 0.98298
433 | 1.01183 | 0.98418
432 | 1.0137 | 0.98608
431 | 1.01567 | 0.98808
430 | 1.01612 | 0.98853
429 | 1.01775 | 0.99018
428 | 1.01913 | 0.99158
427 | 1.02009 | 0.99255
426 | 1.02106 | 0.99354
425 | 1.0221 | 0.99459
424 | 1.02292 | 0.99542
423 | 1.0238 | 0.99631
422 | 1.02508 | 0.99761
421 | 1.02566 | 0.9982
420 | 1.02574 | 0.99828
419 | 1.02692 | 0.99947
418 | 1.02655 | 0.9991
417 | 1.02648 | 0.99903
416 | 1.02675 | 0.9993
415 | 1.02744 | 1
414 | 1.02653 | 0.99908
413 | 1.02545 | 0.99798
412 | 1.0258 | 0.99834
411 | 1.02567 | 0.99821
410 | 1.02523 | 0.99776
409 | 1.02388 | 0.99639
408 | 1.02272 | 0.99522
407 | 1.02196 | 0.99445
406 | 1.02083 | 0.9933
405 | 1.0195 | 0.99196
404 | 1.01699 | 0.98941
403 | 1.01545 | 0.98785
402 | 1.0136 | 0.98598
401 | 1.01184 | 0.9842
400 | 1.00991 | 0.98224
399 | 1.00689 | 0.97918
398 | 1.00549 | 0.97776
397 | 1.00255 | 0.97478
396 | 0.99881 | 0.97099
395 | 0.99668 | 0.96883
394 | 0.99285 | 0.96496
393 | 0.98979 | 0.96186
392 | 0.98639 | 0.95841
391 | 0.98296 | 0.95494
390 | 0.97875 | 0.95067
389 | 0.97552 | 0.9474
388 | 0.9708 | 0.94262
387 | 0.96804 | 0.93982
386 | 0.9634 | 0.93512
385 | 0.95986 | 0.93154
384 | 0.95626 | 0.92788
383 | 0.95159 | 0.92316
382 | 0.94763 | 0.91914
381 | 0.9436 | 0.91506
380 | 0.93858 | 0.90997
379 | 0.93343 | 0.90476
378 | 0.93051 | 0.9018
377 | 0.92693 | 0.89817
376 | 0.92194 | 0.89311
375 | 0.91697 | 0.88808
374 | 0.91288 | 0.88393
373 | 0.90868 | 0.87967
372 | 0.90404 | 0.87498
371 | 0.9001 | 0.87099
370 | 0.89433 | 0.86515
369 | 0.89048 | 0.86124
368 | 0.88672 | 0.85743
367 | 0.88118 | 0.85182
366 | 0.87741 | 0.848
365 | 0.87434 | 0.84489
364 | 0.86869 | 0.83917
363 | 0.86385 | 0.83426
362 | 0.86238 | 0.83277
361 | 0.85481 | 0.8251
360 | 0.85303 | 0.8233
359 | 0.85002 | 0.82025
358 | 0.8462 | 0.81638
357 | 0.838 | 0.80807
356 | 0.84036 | 0.81046
355 | 0.83227 | 0.80227
354 | 0.83004 | 0.8
353 | 0.82373 | 0.79362
352 | 0.82031 | 0.79015
351 | 0.82087 | 0.79071
350 | 0.8147 | 0.78447
349 | 0.81019 | 0.7799
348 | 0.8083 | 0.77799
347 | 0.80494 | 0.77458
346 | 0.80134 | 0.77093
345 | 0.79901 | 0.76857
344 | 0.79422 | 0.76371
343 | 0.7901 | 0.75955
342 | 0.78816 | 0.75757
341 | 0.78221 | 0.75154
340 | 0.77799 | 0.74727
339 | 0.77531 | 0.74455
338 | 0.77137 | 0.74057
337 | 0.76868 | 0.73784
336 | 0.76392 | 0.73302
335 | 0.76236 | 0.73144
334 | 0.75946 | 0.7285
333 | 0.75741 | 0.72642
332 | 0.75374 | 0.72271
331 | 0.75071 | 0.71964
330 | 0.74965 | 0.71856
329 | 0.7458 | 0.71466
328 | 0.74349 | 0.71232
327 | 0.74128 | 0.71008
326 | 0.73845 | 0.70721
325 | 0.73708 | 0.70583
324 | 0.73457 | 0.70329
323 | 0.73316 | 0.70186
322 | 0.73106 | 0.69973
321 | 0.72912 | 0.69776
320 | 0.72739 | 0.69601
319 | 0.72664 | 0.69525
318 | 0.72648 | 0.69508
317 | 0.72522 | 0.69381
316 | 0.72524 | 0.69383
315 | 0.72451 | 0.69309
314 | 0.72567 | 0.69427
313 | 0.72539 | 0.69399
312 | 0.72775 | 0.69638
311 | 0.72707 | 0.69568
310 | 0.72916 | 0.6978
309 | 0.73167 | 0.70034
308 | 0.73389 | 0.7026
307 | 0.73635 | 0.70509
306 | 0.73901 | 0.70778
305 | 0.74133 | 0.71014
304 | 0.74522 | 0.71407
303 | 0.74776 | 0.71665
302 | 0.75123 | 0.72016
301 | 0.75572 | 0.72471
300 | 0.76074 | 0.72979