## Sheet1
Wavelength (nm) | Absorbance (a.u) | Normalized absorbance
700 | 0.03914 | 0.03426
699 | 0.03954 | 0.03461
698 | 0.03958 | 0.03465
697 | 0.03966 | 0.03472
696 | 0.0401 | 0.0351
695 | 0.04036 | 0.03533
694 | 0.04061 | 0.03554
693 | 0.04103 | 0.03591
692 | 0.04126 | 0.03612
691 | 0.04147 | 0.0363
690 | 0.0419 | 0.03668
689 | 0.04258 | 0.03727
688 | 0.04282 | 0.03748
687 | 0.0429 | 0.03755
686 | 0.04293 | 0.03757
685 | 0.04382 | 0.03835
684 | 0.04407 | 0.03857
683 | 0.04422 | 0.0387
682 | 0.04463 | 0.03907
681 | 0.04489 | 0.03929
680 | 0.04527 | 0.03963
679 | 0.04571 | 0.04001
678 | 0.04602 | 0.04028
677 | 0.0461 | 0.04035
676 | 0.04678 | 0.04095
675 | 0.0471 | 0.04122
674 | 0.04772 | 0.04177
673 | 0.048 | 0.04201
672 | 0.0486 | 0.04254
671 | 0.0487 | 0.04263
670 | 0.04907 | 0.04295
669 | 0.04961 | 0.04343
668 | 0.05018 | 0.04392
667 | 0.05051 | 0.04421
666 | 0.05109 | 0.04472
665 | 0.05139 | 0.04498
664 | 0.05175 | 0.0453
663 | 0.05233 | 0.0458
662 | 0.05294 | 0.04634
661 | 0.05328 | 0.04664
660 | 0.05373 | 0.04703
659 | 0.05422 | 0.04746
658 | 0.05478 | 0.04795
657 | 0.05517 | 0.04829
656 | 0.05563 | 0.04869
655 | 0.0563 | 0.04928
654 | 0.05685 | 0.04976
653 | 0.05712 | 0.05
652 | 0.05794 | 0.05071
651 | 0.05826 | 0.05099
650 | 0.05896 | 0.05161
649 | 0.05932 | 0.05192
648 | 0.06044 | 0.05291
647 | 0.06054 | 0.05299
646 | 0.06168 | 0.05399
645 | 0.06183 | 0.05412
644 | 0.06267 | 0.05485
643 | 0.06327 | 0.05538
642 | 0.06405 | 0.05606
641 | 0.06476 | 0.05669
640 | 0.06545 | 0.05728
639 | 0.06609 | 0.05785
638 | 0.06645 | 0.05817
637 | 0.06744 | 0.05903
636 | 0.0683 | 0.05978
635 | 0.06866 | 0.0601
634 | 0.06968 | 0.06099
633 | 0.0703 | 0.06153
632 | 0.0711 | 0.06224
631 | 0.07201 | 0.06303
630 | 0.07285 | 0.06377
629 | 0.07338 | 0.06423
628 | 0.07404 | 0.06481
627 | 0.07541 | 0.06601
626 | 0.07603 | 0.06655
625 | 0.07709 | 0.06747
624 | 0.07782 | 0.06811
623 | 0.0788 | 0.06898
622 | 0.07987 | 0.06991
621 | 0.0805 | 0.07046
620 | 0.08159 | 0.07142
619 | 0.08267 | 0.07236
618 | 0.08375 | 0.07331
617 | 0.08483 | 0.07426
616 | 0.0858 | 0.0751
615 | 0.08665 | 0.07584
614 | 0.08798 | 0.07701
613 | 0.08894 | 0.07785
612 | 0.09015 | 0.07891
611 | 0.09126 | 0.07988
610 | 0.09253 | 0.08099
609 | 0.09334 | 0.0817
608 | 0.09477 | 0.08295
607 | 0.09613 | 0.08414
606 | 0.09762 | 0.08545
605 | 0.09872 | 0.08641
604 | 0.10015 | 0.08766
603 | 0.10148 | 0.08883
602 | 0.10285 | 0.09003
601 | 0.10442 | 0.0914
600 | 0.10557 | 0.09241
599 | 0.10728 | 0.0939
598 | 0.10905 | 0.09545
597 | 0.11025 | 0.0965
596 | 0.11204 | 0.09807
595 | 0.11378 | 0.09959
594 | 0.11541 | 0.10102
593 | 0.11733 | 0.1027
592 | 0.11857 | 0.10379
591 | 0.12078 | 0.10572
590 | 0.12259 | 0.1073
589 | 0.12463 | 0.10909
588 | 0.12626 | 0.11052
587 | 0.12852 | 0.1125
586 | 0.13062 | 0.11433
585 | 0.13262 | 0.11608
584 | 0.13496 | 0.11813
583 | 0.13698 | 0.1199
582 | 0.13947 | 0.12208
581 | 0.14191 | 0.12422
580 | 0.1439 | 0.12596
579 | 0.14629 | 0.12805
578 | 0.14894 | 0.13037
577 | 0.15159 | 0.13269
576 | 0.15435 | 0.1351
575 | 0.15707 | 0.13749
574 | 0.15972 | 0.1398
573 | 0.16273 | 0.14244
572 | 0.16569 | 0.14503
571 | 0.16866 | 0.14763
570 | 0.17196 | 0.15052
569 | 0.17502 | 0.15319
568 | 0.17843 | 0.15618
567 | 0.18163 | 0.15898
566 | 0.18546 | 0.16233
565 | 0.18872 | 0.16519
564 | 0.19218 | 0.16821
563 | 0.19606 | 0.17162
562 | 0.1999 | 0.17498
561 | 0.2038 | 0.17839
560 | 0.20786 | 0.18194
559 | 0.21217 | 0.18572
558 | 0.2166 | 0.18959
557 | 0.2216 | 0.19397
556 | 0.22573 | 0.19759
555 | 0.23076 | 0.20198
554 | 0.23596 | 0.20654
553 | 0.24068 | 0.21067
552 | 0.24628 | 0.21557
551 | 0.25183 | 0.22043
550 | 0.25748 | 0.22537
549 | 0.2635 | 0.23065
548 | 0.26952 | 0.23592
547 | 0.27553 | 0.24117
546 | 0.28223 | 0.24704
545 | 0.28884 | 0.25282
544 | 0.29577 | 0.25889
543 | 0.30294 | 0.26516
542 | 0.31008 | 0.27142
541 | 0.31785 | 0.27822
540 | 0.32545 | 0.28487
539 | 0.33336 | 0.29179
538 | 0.34174 | 0.29913
537 | 0.35009 | 0.30644
536 | 0.35976 | 0.3149
535 | 0.36837 | 0.32243
534 | 0.3781 | 0.33096
533 | 0.38745 | 0.33914
532 | 0.39757 | 0.348
531 | 0.408 | 0.35712
530 | 0.41832 | 0.36616
529 | 0.42919 | 0.37568
528 | 0.44075 | 0.38579
527 | 0.45201 | 0.39565
526 | 0.46378 | 0.40596
525 | 0.47608 | 0.41672
524 | 0.4883 | 0.42741
523 | 0.50104 | 0.43857
522 | 0.51392 | 0.44984
521 | 0.52773 | 0.46193
520 | 0.54087 | 0.47343
519 | 0.55448 | 0.48534
518 | 0.56839 | 0.49752
517 | 0.58189 | 0.50933
516 | 0.59618 | 0.52185
515 | 0.61027 | 0.53418
514 | 0.62492 | 0.547
513 | 0.63946 | 0.55973
512 | 0.65363 | 0.57213
511 | 0.66867 | 0.58529
510 | 0.68366 | 0.59842
509 | 0.69891 | 0.61177
508 | 0.71382 | 0.62482
507 | 0.72831 | 0.63749
506 | 0.74354 | 0.65083
505 | 0.75847 | 0.6639
504 | 0.7731 | 0.67671
503 | 0.78767 | 0.68945
502 | 0.80222 | 0.70219
501 | 0.81645 | 0.71465
500 | 0.83026 | 0.72674
499 | 0.84419 | 0.73893
498 | 0.8572 | 0.75032
497 | 0.87112 | 0.7625
496 | 0.88336 | 0.77321
495 | 0.89541 | 0.78376
494 | 0.90796 | 0.79475
493 | 0.91895 | 0.80436
492 | 0.93039 | 0.81438
491 | 0.94172 | 0.8243
490 | 0.95162 | 0.83296
489 | 0.96242 | 0.84241
488 | 0.97214 | 0.85092
487 | 0.98146 | 0.85908
486 | 0.99135 | 0.86774
485 | 0.99973 | 0.87508
484 | 1.00808 | 0.88238
483 | 1.01658 | 0.88982
482 | 1.02431 | 0.89659
481 | 1.03177 | 0.90312
480 | 1.03864 | 0.90913
479 | 1.04607 | 0.91564
478 | 1.05248 | 0.92125
477 | 1.05913 | 0.92707
476 | 1.06496 | 0.93217
475 | 1.07105 | 0.9375
474 | 1.07697 | 0.94268
473 | 1.08219 | 0.94725
472 | 1.08784 | 0.9522
471 | 1.09288 | 0.95661
470 | 1.09766 | 0.96079
469 | 1.102 | 0.96459
468 | 1.10661 | 0.96863
467 | 1.11032 | 0.97188
466 | 1.11427 | 0.97533
465 | 1.11706 | 0.97778
464 | 1.12103 | 0.98125
463 | 1.12416 | 0.98399
462 | 1.12705 | 0.98652
461 | 1.12916 | 0.98837
460 | 1.13207 | 0.99091
459 | 1.13414 | 0.99273
458 | 1.13527 | 0.99372
457 | 1.1374 | 0.99558
456 | 1.13945 | 0.99737
455 | 1.14019 | 0.99802
454 | 1.14092 | 0.99866
453 | 1.14126 | 0.99896
452 | 1.14187 | 0.99949
451 | 1.14245 | 1
450 | 1.14195 | 0.99956
449 | 1.14224 | 0.99982
448 | 1.14171 | 0.99935
447 | 1.14033 | 0.99814
446 | 1.13952 | 0.99744
445 | 1.13852 | 0.99656
444 | 1.13689 | 0.99513
443 | 1.13527 | 0.99372
442 | 1.13329 | 0.99198
441 | 1.13137 | 0.9903
440 | 1.12918 | 0.98838
439 | 1.12704 | 0.98651
438 | 1.12437 | 0.98417
437 | 1.12179 | 0.98192
436 | 1.1189 | 0.97939
435 | 1.1155 | 0.97641
434 | 1.11224 | 0.97356
433 | 1.10875 | 0.9705
432 | 1.10547 | 0.96763
431 | 1.10166 | 0.9643
430 | 1.09778 | 0.9609
429 | 1.0941 | 0.95768
428 | 1.09029 | 0.95434
427 | 1.08605 | 0.95063
426 | 1.08251 | 0.94753
425 | 1.07843 | 0.94396
424 | 1.07422 | 0.94028
423 | 1.06902 | 0.93573
422 | 1.06508 | 0.93228
421 | 1.06005 | 0.92787
420 | 1.05611 | 0.92443
419 | 1.05139 | 0.92029
418 | 1.04653 | 0.91604
417 | 1.04218 | 0.91223
416 | 1.03707 | 0.90776
415 | 1.03268 | 0.90392
414 | 1.0287 | 0.90043
413 | 1.02343 | 0.89582
412 | 1.01939 | 0.89228
411 | 1.01458 | 0.88807
410 | 1.00964 | 0.88375
409 | 1.00528 | 0.87993
408 | 1.00089 | 0.87609
407 | 0.99569 | 0.87154
406 | 0.99125 | 0.86765
405 | 0.98662 | 0.8636
404 | 0.98094 | 0.85862
403 | 0.97688 | 0.85508
402 | 0.97288 | 0.85157
401 | 0.96786 | 0.84718
400 | 0.96326 | 0.84315
399 | 0.95851 | 0.83899
398 | 0.9544 | 0.8354
397 | 0.95135 | 0.83273
396 | 0.9456 | 0.82769
395 | 0.9411 | 0.82376
394 | 0.93687 | 0.82005
393 | 0.93257 | 0.81629
392 | 0.92798 | 0.81227
391 | 0.92422 | 0.80898
390 | 0.91964 | 0.80497
389 | 0.91615 | 0.80191
388 | 0.91151 | 0.79786
387 | 0.90764 | 0.79447
386 | 0.90374 | 0.79105
385 | 0.90014 | 0.78791
384 | 0.89587 | 0.78417
383 | 0.89197 | 0.78075
382 | 0.8881 | 0.77736
381 | 0.88498 | 0.77463
380 | 0.88154 | 0.77162
379 | 0.87777 | 0.76832
378 | 0.87491 | 0.76582
377 | 0.8712 | 0.76257
376 | 0.86611 | 0.75812
375 | 0.86335 | 0.7557
374 | 0.85966 | 0.75247
373 | 0.85642 | 0.74963
372 | 0.85346 | 0.74704
371 | 0.84971 | 0.74376
370 | 0.84714 | 0.74151
369 | 0.84407 | 0.73883
368 | 0.84001 | 0.73527
367 | 0.83857 | 0.73401
366 | 0.83074 | 0.72715
365 | 0.82771 | 0.7245
364 | 0.82702 | 0.7239
363 | 0.82676 | 0.72367
362 | 0.8222 | 0.71968
361 | 0.82063 | 0.7183
360 | 0.81721 | 0.71532
359 | 0.81342 | 0.712
358 | 0.8102 | 0.70918
357 | 0.80846 | 0.70765
356 | 0.80343 | 0.70325
355 | 0.80331 | 0.70314
354 | 0.79943 | 0.69975
353 | 0.79853 | 0.69896
352 | 0.7942 | 0.69518
351 | 0.79318 | 0.69428
350 | 0.79134 | 0.69267
349 | 0.78321 | 0.68555
348 | 0.77945 | 0.68226
347 | 0.77732 | 0.6804
346 | 0.77801 | 0.681
345 | 0.77097 | 0.67484
344 | 0.76916 | 0.67325
343 | 0.77177 | 0.67554
342 | 0.76541 | 0.66998
341 | 0.75965 | 0.66493
340 | 0.76275 | 0.66764
339 | 0.75867 | 0.66407
338 | 0.75812 | 0.66359
337 | 0.75434 | 0.66029
336 | 0.75198 | 0.65822
335 | 0.74914 | 0.65573
334 | 0.7475 | 0.65429
333 | 0.74355 | 0.65084
332 | 0.74177 | 0.64928
331 | 0.73883 | 0.6467
330 | 0.73668 | 0.64483
329 | 0.73446 | 0.64289
328 | 0.73232 | 0.641
327 | 0.73005 | 0.63902
326 | 0.72697 | 0.63632
325 | 0.72431 | 0.634
324 | 0.72362 | 0.63339
323 | 0.72149 | 0.63153
322 | 0.72056 | 0.63072
321 | 0.71841 | 0.62883
320 | 0.71683 | 0.62745
319 | 0.71617 | 0.62687
318 | 0.71428 | 0.62522
317 | 0.71474 | 0.62562
316 | 0.71371 | 0.62472
315 | 0.71364 | 0.62466
314 | 0.71405 | 0.62502
313 | 0.71402 | 0.62499
312 | 0.71472 | 0.6256
311 | 0.7163 | 0.62699
310 | 0.7182 | 0.62865
309 | 0.71991 | 0.63015
308 | 0.72133 | 0.63139
307 | 0.72452 | 0.63418
306 | 0.72629 | 0.63573
305 | 0.73046 | 0.63938
304 | 0.73357 | 0.6421
303 | 0.73667 | 0.64482
302 | 0.73989 | 0.64763
301 | 0.74487 | 0.65199
300 | 0.74951 | 0.65606