## Sheet1
Wavelength (nm) | Absorbance (a.u) | Normalized absorbance
700 | 0.04358 | 0.03856
699 | 0.04382 | 0.03877
698 | 0.04413 | 0.03905
697 | 0.04442 | 0.03931
696 | 0.04467 | 0.03953
695 | 0.04492 | 0.03975
694 | 0.04506 | 0.03987
693 | 0.04553 | 0.04029
692 | 0.04558 | 0.04033
691 | 0.04595 | 0.04066
690 | 0.04628 | 0.04095
689 | 0.04637 | 0.04103
688 | 0.04671 | 0.04133
687 | 0.04707 | 0.04165
686 | 0.04727 | 0.04183
685 | 0.04739 | 0.04193
684 | 0.04781 | 0.04231
683 | 0.04812 | 0.04258
682 | 0.0484 | 0.04283
681 | 0.04864 | 0.04304
680 | 0.04927 | 0.0436
679 | 0.04926 | 0.04359
678 | 0.04977 | 0.04404
677 | 0.05015 | 0.04437
676 | 0.05042 | 0.04462
675 | 0.05089 | 0.04503
674 | 0.05145 | 0.04553
673 | 0.05147 | 0.04555
672 | 0.05187 | 0.0459
671 | 0.05214 | 0.04614
670 | 0.05267 | 0.0466
669 | 0.05311 | 0.04699
668 | 0.05411 | 0.04788
667 | 0.05406 | 0.04783
666 | 0.05435 | 0.0481
665 | 0.05509 | 0.04875
664 | 0.05538 | 0.049
663 | 0.0557 | 0.04929
662 | 0.05593 | 0.04949
661 | 0.0565 | 0.05
660 | 0.05713 | 0.05055
659 | 0.05741 | 0.0508
658 | 0.05805 | 0.05136
657 | 0.05845 | 0.05172
656 | 0.05866 | 0.05191
655 | 0.05939 | 0.05255
654 | 0.05983 | 0.05294
653 | 0.0603 | 0.05336
652 | 0.06052 | 0.05355
651 | 0.06154 | 0.05445
650 | 0.06187 | 0.05475
649 | 0.06261 | 0.0554
648 | 0.06337 | 0.05607
647 | 0.06348 | 0.05617
646 | 0.06405 | 0.05668
645 | 0.06505 | 0.05756
644 | 0.06568 | 0.05812
643 | 0.06598 | 0.05838
642 | 0.06645 | 0.0588
641 | 0.0674 | 0.05964
640 | 0.06805 | 0.06021
639 | 0.06843 | 0.06055
638 | 0.06931 | 0.06133
637 | 0.06989 | 0.06184
636 | 0.07033 | 0.06223
635 | 0.07122 | 0.06302
634 | 0.07193 | 0.06365
633 | 0.07285 | 0.06446
632 | 0.07353 | 0.06507
631 | 0.07419 | 0.06565
630 | 0.07514 | 0.06649
629 | 0.07582 | 0.06709
628 | 0.07691 | 0.06806
627 | 0.07733 | 0.06843
626 | 0.07807 | 0.06909
625 | 0.07923 | 0.07011
624 | 0.0803 | 0.07105
623 | 0.08112 | 0.07179
622 | 0.08176 | 0.07234
621 | 0.0827 | 0.07318
620 | 0.08326 | 0.07367
619 | 0.08465 | 0.07491
618 | 0.0853 | 0.07548
617 | 0.08661 | 0.07664
616 | 0.08743 | 0.07737
615 | 0.08854 | 0.07835
614 | 0.08944 | 0.07914
613 | 0.09066 | 0.08023
612 | 0.09187 | 0.08129
611 | 0.09322 | 0.08249
610 | 0.09388 | 0.08307
609 | 0.09513 | 0.08418
608 | 0.09664 | 0.08552
607 | 0.09757 | 0.08633
606 | 0.0989 | 0.08751
605 | 0.10002 | 0.08851
604 | 0.10143 | 0.08975
603 | 0.103 | 0.09114
602 | 0.10411 | 0.09212
601 | 0.10571 | 0.09354
600 | 0.10696 | 0.09465
599 | 0.10851 | 0.09602
598 | 0.11009 | 0.09742
597 | 0.11104 | 0.09826
596 | 0.11287 | 0.09988
595 | 0.11436 | 0.10119
594 | 0.11604 | 0.10268
593 | 0.118 | 0.10442
592 | 0.1197 | 0.10592
591 | 0.12142 | 0.10744
590 | 0.12321 | 0.10902
589 | 0.12523 | 0.11082
588 | 0.12726 | 0.11261
587 | 0.12924 | 0.11436
586 | 0.13133 | 0.11621
585 | 0.13314 | 0.11781
584 | 0.13519 | 0.11963
583 | 0.13738 | 0.12157
582 | 0.13942 | 0.12337
581 | 0.1419 | 0.12556
580 | 0.14428 | 0.12767
579 | 0.1467 | 0.12982
578 | 0.14911 | 0.13194
577 | 0.1516 | 0.13415
576 | 0.15423 | 0.13647
575 | 0.15671 | 0.13867
574 | 0.15957 | 0.1412
573 | 0.16234 | 0.14365
572 | 0.16541 | 0.14637
571 | 0.16843 | 0.14904
570 | 0.17133 | 0.15161
569 | 0.17455 | 0.15445
568 | 0.17744 | 0.15701
567 | 0.18077 | 0.15996
566 | 0.18435 | 0.16313
565 | 0.18776 | 0.16615
564 | 0.19143 | 0.16939
563 | 0.1952 | 0.17273
562 | 0.19875 | 0.17587
561 | 0.20262 | 0.17929
560 | 0.20653 | 0.18276
559 | 0.21078 | 0.18651
558 | 0.21494 | 0.19019
557 | 0.21969 | 0.1944
556 | 0.22416 | 0.19836
555 | 0.22869 | 0.20237
554 | 0.23384 | 0.20692
553 | 0.23897 | 0.21146
552 | 0.24404 | 0.21595
551 | 0.24974 | 0.22099
550 | 0.25503 | 0.22567
549 | 0.2609 | 0.23086
548 | 0.26669 | 0.23599
547 | 0.27322 | 0.24177
546 | 0.27955 | 0.24737
545 | 0.28589 | 0.25298
544 | 0.29269 | 0.259
543 | 0.29975 | 0.26525
542 | 0.30678 | 0.27146
541 | 0.31457 | 0.27836
540 | 0.32196 | 0.2849
539 | 0.32977 | 0.29181
538 | 0.33797 | 0.29907
537 | 0.34635 | 0.30648
536 | 0.35504 | 0.31417
535 | 0.36439 | 0.32245
534 | 0.37365 | 0.33063
533 | 0.383 | 0.33891
532 | 0.39309 | 0.34784
531 | 0.4027 | 0.35634
530 | 0.41352 | 0.36592
529 | 0.42416 | 0.37534
528 | 0.4353 | 0.38519
527 | 0.44668 | 0.39526
526 | 0.45852 | 0.40574
525 | 0.47062 | 0.41645
524 | 0.48271 | 0.42714
523 | 0.49534 | 0.43832
522 | 0.50788 | 0.44942
521 | 0.52124 | 0.46124
520 | 0.53453 | 0.473
519 | 0.54828 | 0.48516
518 | 0.56153 | 0.49689
517 | 0.57554 | 0.50929
516 | 0.58933 | 0.52149
515 | 0.60363 | 0.53414
514 | 0.61784 | 0.54671
513 | 0.63228 | 0.55949
512 | 0.64687 | 0.57241
511 | 0.66139 | 0.58525
510 | 0.67636 | 0.5985
509 | 0.69107 | 0.61151
508 | 0.70619 | 0.6249
507 | 0.72091 | 0.63792
506 | 0.73597 | 0.65125
505 | 0.7507 | 0.66429
504 | 0.76532 | 0.67722
503 | 0.78 | 0.69021
502 | 0.79434 | 0.7029
501 | 0.80824 | 0.7152
500 | 0.82222 | 0.72757
499 | 0.83639 | 0.7401
498 | 0.84957 | 0.75177
497 | 0.86283 | 0.7635
496 | 0.87618 | 0.77532
495 | 0.88816 | 0.78592
494 | 0.90006 | 0.79645
493 | 0.91205 | 0.80706
492 | 0.92334 | 0.81705
491 | 0.93397 | 0.82646
490 | 0.94502 | 0.83624
489 | 0.95535 | 0.84538
488 | 0.9656 | 0.85444
487 | 0.97498 | 0.86274
486 | 0.98468 | 0.87133
485 | 0.99317 | 0.87884
484 | 1.00225 | 0.88688
483 | 1.00997 | 0.89371
482 | 1.01793 | 0.90075
481 | 1.02557 | 0.90751
480 | 1.0329 | 0.914
479 | 1.03985 | 0.92015
478 | 1.04657 | 0.92609
477 | 1.05366 | 0.93237
476 | 1.0591 | 0.93718
475 | 1.06556 | 0.9429
474 | 1.07122 | 0.94791
473 | 1.07668 | 0.95274
472 | 1.08184 | 0.9573
471 | 1.08663 | 0.96154
470 | 1.09141 | 0.96577
469 | 1.09583 | 0.96968
468 | 1.0999 | 0.97329
467 | 1.10353 | 0.9765
466 | 1.10696 | 0.97953
465 | 1.11017 | 0.98237
464 | 1.11318 | 0.98504
463 | 1.11617 | 0.98768
462 | 1.11831 | 0.98958
461 | 1.12049 | 0.99151
460 | 1.12259 | 0.99336
459 | 1.12417 | 0.99476
458 | 1.1262 | 0.99656
457 | 1.12706 | 0.99732
456 | 1.12874 | 0.99881
455 | 1.12961 | 0.99958
454 | 1.12963 | 0.99959
453 | 1.13009 | 1
452 | 1.1292 | 0.99921
451 | 1.12944 | 0.99942
450 | 1.12922 | 0.99923
449 | 1.12858 | 0.99866
448 | 1.12793 | 0.99809
447 | 1.12674 | 0.99704
446 | 1.12487 | 0.99538
445 | 1.1237 | 0.99435
444 | 1.12225 | 0.99306
443 | 1.12011 | 0.99117
442 | 1.11801 | 0.98931
441 | 1.11509 | 0.98673
440 | 1.11297 | 0.98485
439 | 1.10966 | 0.98192
438 | 1.10702 | 0.97959
437 | 1.1043 | 0.97718
436 | 1.10093 | 0.9742
435 | 1.09777 | 0.9714
434 | 1.09425 | 0.96829
433 | 1.09053 | 0.96499
432 | 1.08676 | 0.96166
431 | 1.08304 | 0.95837
430 | 1.07931 | 0.95507
429 | 1.07494 | 0.9512
428 | 1.0713 | 0.94798
427 | 1.06684 | 0.94403
426 | 1.06239 | 0.94009
425 | 1.05862 | 0.93676
424 | 1.05358 | 0.9323
423 | 1.05024 | 0.92934
422 | 1.04512 | 0.92481
421 | 1.03996 | 0.92025
420 | 1.03633 | 0.91703
419 | 1.0306 | 0.91196
418 | 1.02706 | 0.90883
417 | 1.02213 | 0.90447
416 | 1.01734 | 0.90023
415 | 1.0125 | 0.89595
414 | 1.00741 | 0.89144
413 | 1.00438 | 0.88876
412 | 0.99848 | 0.88354
411 | 0.99411 | 0.87968
410 | 0.98978 | 0.87584
409 | 0.98482 | 0.87145
408 | 0.98069 | 0.8678
407 | 0.97586 | 0.86353
406 | 0.97142 | 0.8596
405 | 0.96667 | 0.85539
404 | 0.96218 | 0.85142
403 | 0.95749 | 0.84726
402 | 0.95213 | 0.84253
401 | 0.94853 | 0.83934
400 | 0.9443 | 0.8356
399 | 0.93983 | 0.83164
398 | 0.93538 | 0.82771
397 | 0.93129 | 0.82408
396 | 0.92738 | 0.82063
395 | 0.92188 | 0.81576
394 | 0.91898 | 0.8132
393 | 0.91414 | 0.80891
392 | 0.90925 | 0.80459
391 | 0.90523 | 0.80103
390 | 0.90202 | 0.79818
389 | 0.89775 | 0.7944
388 | 0.89334 | 0.7905
387 | 0.88918 | 0.78682
386 | 0.88574 | 0.78378
385 | 0.88162 | 0.78013
384 | 0.87867 | 0.77752
383 | 0.87445 | 0.77379
382 | 0.87131 | 0.77101
381 | 0.8671 | 0.76728
380 | 0.86369 | 0.76427
379 | 0.85977 | 0.7608
378 | 0.85664 | 0.75803
377 | 0.85351 | 0.75525
376 | 0.85022 | 0.75235
375 | 0.84684 | 0.74936
374 | 0.84305 | 0.746
373 | 0.83989 | 0.74321
372 | 0.83699 | 0.74064
371 | 0.83314 | 0.73723
370 | 0.83068 | 0.73505
369 | 0.82653 | 0.73138
368 | 0.82372 | 0.7289
367 | 0.82516 | 0.73017
366 | 0.81748 | 0.72338
365 | 0.81708 | 0.72303
364 | 0.81272 | 0.71917
363 | 0.80844 | 0.71537
362 | 0.80468 | 0.71205
361 | 0.80647 | 0.71363
360 | 0.80375 | 0.71123
359 | 0.79804 | 0.70617
358 | 0.79961 | 0.70756
357 | 0.79325 | 0.70194
356 | 0.78995 | 0.69901
355 | 0.78769 | 0.69701
354 | 0.78472 | 0.69439
353 | 0.78219 | 0.69214
352 | 0.77938 | 0.68966
351 | 0.77756 | 0.68805
350 | 0.77583 | 0.68652
349 | 0.77447 | 0.68531
348 | 0.76732 | 0.67899
347 | 0.76582 | 0.67767
346 | 0.76605 | 0.67786
345 | 0.76337 | 0.67549
344 | 0.75997 | 0.67248
343 | 0.75754 | 0.67034
342 | 0.75266 | 0.66602
341 | 0.75582 | 0.66881
340 | 0.74924 | 0.66299
339 | 0.74764 | 0.66157
338 | 0.74608 | 0.66019
337 | 0.74401 | 0.65837
336 | 0.74102 | 0.65571
335 | 0.73887 | 0.65382
334 | 0.73683 | 0.65201
333 | 0.73412 | 0.64961
332 | 0.73082 | 0.64669
331 | 0.72782 | 0.64404
330 | 0.72634 | 0.64273
329 | 0.7244 | 0.64101
328 | 0.72169 | 0.63861
327 | 0.71963 | 0.63679
326 | 0.71872 | 0.63599
325 | 0.71681 | 0.6343
324 | 0.7141 | 0.6319
323 | 0.7123 | 0.63031
322 | 0.71143 | 0.62953
321 | 0.7093 | 0.62765
320 | 0.70786 | 0.62637
319 | 0.70736 | 0.62593
318 | 0.70641 | 0.62509
317 | 0.70498 | 0.62382
316 | 0.70512 | 0.62395
315 | 0.70463 | 0.62352
314 | 0.70529 | 0.6241
313 | 0.7062 | 0.6249
312 | 0.70619 | 0.6249
311 | 0.70803 | 0.62652
310 | 0.70944 | 0.62777
309 | 0.71134 | 0.62945
308 | 0.71318 | 0.63108
307 | 0.71596 | 0.63355
306 | 0.71881 | 0.63606
305 | 0.7212 | 0.63818
304 | 0.72492 | 0.64147
303 | 0.72791 | 0.64412
302 | 0.73219 | 0.6479
301 | 0.73617 | 0.65142
300 | 0.73969 | 0.65454