## Sheet1
Wavelength (nm) | Absorbance (a.u) | Normalized absorbance
700 | 0.04112 | 0
699 | 0.0414 | 0.000161107
698 | 0.04188 | 0.000430792
697 | 0.04197 | 0.000485421
696 | 0.0426 | 0.000838098
695 | 0.04295 | 0.00104
694 | 0.04311 | 0.00113
693 | 0.04375 | 0.00149
692 | 0.04399 | 0.00163
691 | 0.04441 | 0.00186
690 | 0.04489 | 0.00214
689 | 0.04517 | 0.0023
688 | 0.04543 | 0.00245
687 | 0.04577 | 0.00264
686 | 0.04625 | 0.00291
685 | 0.04685 | 0.00325
684 | 0.0473 | 0.0035
683 | 0.04765 | 0.0037
682 | 0.04788 | 0.00383
681 | 0.04875 | 0.00433
680 | 0.04919 | 0.00458
679 | 0.04927 | 0.00462
678 | 0.05007 | 0.00508
677 | 0.05019 | 0.00515
676 | 0.05099 | 0.0056
675 | 0.05159 | 0.00594
674 | 0.05203 | 0.00619
673 | 0.0525 | 0.00645
672 | 0.05291 | 0.00669
671 | 0.05348 | 0.00701
670 | 0.05397 | 0.00729
669 | 0.05448 | 0.00758
668 | 0.05523 | 0.00801
667 | 0.05567 | 0.00825
666 | 0.05624 | 0.00858
665 | 0.05676 | 0.00888
664 | 0.05724 | 0.00914
663 | 0.05768 | 0.00939
662 | 0.05839 | 0.0098
661 | 0.05923 | 0.01028
660 | 0.05968 | 0.01053
659 | 0.06015 | 0.01079
658 | 0.06109 | 0.01133
657 | 0.06156 | 0.0116
656 | 0.06212 | 0.01191
655 | 0.06301 | 0.01242
654 | 0.0637 | 0.01281
653 | 0.06409 | 0.01303
652 | 0.06508 | 0.01359
651 | 0.06559 | 0.01388
650 | 0.0664 | 0.01434
649 | 0.06711 | 0.01474
648 | 0.06825 | 0.01539
647 | 0.06851 | 0.01554
646 | 0.06937 | 0.01603
645 | 0.07009 | 0.01643
644 | 0.0712 | 0.01706
643 | 0.07218 | 0.01762
642 | 0.07301 | 0.01809
641 | 0.07364 | 0.01845
640 | 0.0747 | 0.01905
639 | 0.07567 | 0.0196
638 | 0.0764 | 0.02001
637 | 0.07741 | 0.02059
636 | 0.07805 | 0.02095
635 | 0.07918 | 0.02159
634 | 0.08 | 0.02205
633 | 0.08101 | 0.02263
632 | 0.0824 | 0.02342
631 | 0.08328 | 0.02392
630 | 0.08414 | 0.0244
629 | 0.08548 | 0.02516
628 | 0.08648 | 0.02573
627 | 0.08734 | 0.02622
626 | 0.08874 | 0.02701
625 | 0.08962 | 0.02751
624 | 0.09118 | 0.0284
623 | 0.09216 | 0.02895
622 | 0.09337 | 0.02964
621 | 0.09477 | 0.03044
620 | 0.09568 | 0.03095
619 | 0.09742 | 0.03194
618 | 0.09833 | 0.03245
617 | 0.0998 | 0.03329
616 | 0.10123 | 0.0341
615 | 0.10246 | 0.0348
614 | 0.10396 | 0.03565
613 | 0.10522 | 0.03636
612 | 0.10688 | 0.0373
611 | 0.1084 | 0.03817
610 | 0.10964 | 0.03887
609 | 0.11114 | 0.03972
608 | 0.11279 | 0.04066
607 | 0.11467 | 0.04172
606 | 0.11617 | 0.04257
605 | 0.11772 | 0.04345
604 | 0.11951 | 0.04447
603 | 0.12144 | 0.04556
602 | 0.12309 | 0.0465
601 | 0.125 | 0.04759
600 | 0.12691 | 0.04867
599 | 0.12887 | 0.04978
598 | 0.13059 | 0.05076
597 | 0.13272 | 0.05196
596 | 0.13467 | 0.05307
595 | 0.13688 | 0.05432
594 | 0.13891 | 0.05547
593 | 0.1411 | 0.05672
592 | 0.14338 | 0.05801
591 | 0.14563 | 0.05929
590 | 0.14789 | 0.06057
589 | 0.15031 | 0.06194
588 | 0.15264 | 0.06326
587 | 0.15509 | 0.06465
586 | 0.15763 | 0.0661
585 | 0.16015 | 0.06752
584 | 0.16275 | 0.069
583 | 0.16532 | 0.07045
582 | 0.16816 | 0.07207
581 | 0.17083 | 0.07359
580 | 0.17368 | 0.0752
579 | 0.1769 | 0.07702
578 | 0.17998 | 0.07877
577 | 0.18287 | 0.08041
576 | 0.18603 | 0.0822
575 | 0.18932 | 0.08407
574 | 0.19262 | 0.08595
573 | 0.19582 | 0.08776
572 | 0.19915 | 0.08965
571 | 0.20262 | 0.09161
570 | 0.20672 | 0.09394
569 | 0.20986 | 0.09572
568 | 0.2137 | 0.0979
567 | 0.21767 | 0.10015
566 | 0.22116 | 0.10213
565 | 0.22507 | 0.10435
564 | 0.22892 | 0.10653
563 | 0.23383 | 0.10932
562 | 0.23743 | 0.11136
561 | 0.24203 | 0.11397
560 | 0.24681 | 0.11668
559 | 0.25121 | 0.11918
558 | 0.25615 | 0.12198
557 | 0.2613 | 0.12491
556 | 0.26632 | 0.12775
555 | 0.27131 | 0.13058
554 | 0.27689 | 0.13375
553 | 0.28236 | 0.13685
552 | 0.2878 | 0.13993
551 | 0.29375 | 0.14331
550 | 0.29974 | 0.14671
549 | 0.30607 | 0.1503
548 | 0.31223 | 0.1538
547 | 0.31841 | 0.1573
546 | 0.32535 | 0.16124
545 | 0.33268 | 0.1654
544 | 0.33936 | 0.16919
543 | 0.34643 | 0.1732
542 | 0.35402 | 0.1775
541 | 0.36152 | 0.18176
540 | 0.36938 | 0.18621
539 | 0.37768 | 0.19092
538 | 0.38614 | 0.19572
537 | 0.3946 | 0.20052
536 | 0.40338 | 0.2055
535 | 0.41268 | 0.21078
534 | 0.42186 | 0.21598
533 | 0.43165 | 0.22154
532 | 0.44123 | 0.22698
531 | 0.45167 | 0.2329
530 | 0.46166 | 0.23857
529 | 0.47296 | 0.24497
528 | 0.48381 | 0.25113
527 | 0.49486 | 0.2574
526 | 0.50652 | 0.26401
525 | 0.51843 | 0.27077
524 | 0.53033 | 0.27752
523 | 0.54264 | 0.2845
522 | 0.55486 | 0.29144
521 | 0.56754 | 0.29863
520 | 0.58083 | 0.30617
519 | 0.59364 | 0.31344
518 | 0.60681 | 0.3209
517 | 0.61999 | 0.32838
516 | 0.63374 | 0.33618
515 | 0.64746 | 0.34396
514 | 0.66098 | 0.35163
513 | 0.67475 | 0.35944
512 | 0.68908 | 0.36758
511 | 0.7027 | 0.3753
510 | 0.71723 | 0.38354
509 | 0.73134 | 0.39155
508 | 0.74574 | 0.39971
507 | 0.7599 | 0.40775
506 | 0.7741 | 0.4158
505 | 0.78815 | 0.42377
504 | 0.80202 | 0.43164
503 | 0.81578 | 0.43945
502 | 0.82892 | 0.4469
501 | 0.84273 | 0.45474
500 | 0.85596 | 0.46224
499 | 0.86817 | 0.46917
498 | 0.88128 | 0.47661
497 | 0.89329 | 0.48342
496 | 0.9053 | 0.49023
495 | 0.91678 | 0.49674
494 | 0.92836 | 0.50331
493 | 0.93945 | 0.5096
492 | 0.94975 | 0.51545
491 | 0.96045 | 0.52152
490 | 0.97054 | 0.52724
489 | 0.98038 | 0.53282
488 | 0.9897 | 0.53811
487 | 0.99913 | 0.54346
486 | 1.00877 | 0.54893
485 | 1.01737 | 0.55381
484 | 1.02668 | 0.55909
483 | 1.03466 | 0.56361
482 | 1.04296 | 0.56832
481 | 1.05168 | 0.57327
480 | 1.05944 | 0.57767
479 | 1.06759 | 0.5823
478 | 1.07592 | 0.58702
477 | 1.08382 | 0.5915
476 | 1.09194 | 0.59611
475 | 1.0995 | 0.6004
474 | 1.10773 | 0.60507
473 | 1.1152 | 0.6093
472 | 1.1233 | 0.6139
471 | 1.13187 | 0.61876
470 | 1.13968 | 0.62319
469 | 1.14804 | 0.62793
468 | 1.15636 | 0.63265
467 | 1.16378 | 0.63686
466 | 1.17219 | 0.64163
465 | 1.18103 | 0.64665
464 | 1.18975 | 0.65159
463 | 1.19788 | 0.65621
462 | 1.20621 | 0.66093
461 | 1.21563 | 0.66628
460 | 1.22476 | 0.67145
459 | 1.23334 | 0.67632
458 | 1.24361 | 0.68215
457 | 1.25316 | 0.68757
456 | 1.26238 | 0.6928
455 | 1.27336 | 0.69902
454 | 1.28291 | 0.70444
453 | 1.29304 | 0.71019
452 | 1.30338 | 0.71605
451 | 1.31464 | 0.72244
450 | 1.32564 | 0.72868
449 | 1.33705 | 0.73515
448 | 1.34762 | 0.74115
447 | 1.35927 | 0.74776
446 | 1.37043 | 0.75409
445 | 1.38197 | 0.76064
444 | 1.39415 | 0.76755
443 | 1.40547 | 0.77397
442 | 1.41745 | 0.78076
441 | 1.42968 | 0.7877
440 | 1.44145 | 0.79438
439 | 1.45369 | 0.80132
438 | 1.46638 | 0.80852
437 | 1.47857 | 0.81544
436 | 1.49145 | 0.82274
435 | 1.50371 | 0.8297
434 | 1.51676 | 0.8371
433 | 1.52953 | 0.84434
432 | 1.54099 | 0.85085
431 | 1.55378 | 0.8581
430 | 1.56672 | 0.86544
429 | 1.57928 | 0.87257
428 | 1.59066 | 0.87902
427 | 1.60429 | 0.88675
426 | 1.61639 | 0.89362
425 | 1.62768 | 0.90002
424 | 1.63981 | 0.9069
423 | 1.65057 | 0.91301
422 | 1.66278 | 0.91993
421 | 1.67336 | 0.92594
420 | 1.68536 | 0.93274
419 | 1.69418 | 0.93775
418 | 1.70662 | 0.9448
417 | 1.71458 | 0.94932
416 | 1.72411 | 0.95473
415 | 1.73447 | 0.9606
414 | 1.74323 | 0.96557
413 | 1.74984 | 0.96932
412 | 1.75823 | 0.97408
411 | 1.76492 | 0.97788
410 | 1.77198 | 0.98188
409 | 1.77816 | 0.98539
408 | 1.78512 | 0.98934
407 | 1.78944 | 0.99179
406 | 1.79342 | 0.99404
405 | 1.797 | 0.99607
404 | 1.79961 | 0.99756
403 | 1.80199 | 0.99891
402 | 1.80375 | 0.9999
401 | 1.80392 | 1
400 | 1.80382 | 0.99994
399 | 1.80221 | 0.99903
398 | 1.80094 | 0.99831
397 | 1.79831 | 0.99682
396 | 1.79628 | 0.99567
395 | 1.79127 | 0.99282
394 | 1.78675 | 0.99026
393 | 1.77928 | 0.98602
392 | 1.77205 | 0.98192
391 | 1.76725 | 0.9792
390 | 1.7557 | 0.97265
389 | 1.74817 | 0.96837
388 | 1.7396 | 0.96351
387 | 1.72897 | 0.95748
386 | 1.71556 | 0.94988
385 | 1.70507 | 0.94392
384 | 1.69403 | 0.93766
383 | 1.67932 | 0.92932
382 | 1.6672 | 0.92244
381 | 1.65337 | 0.9146
380 | 1.6366 | 0.90508
379 | 1.62345 | 0.89762
378 | 1.60858 | 0.88919
377 | 1.59199 | 0.87978
376 | 1.57703 | 0.87129
375 | 1.55868 | 0.86088
374 | 1.54293 | 0.85195
373 | 1.52579 | 0.84222
372 | 1.50856 | 0.83245
371 | 1.49274 | 0.82347
370 | 1.47207 | 0.81175
369 | 1.46298 | 0.80659
368 | 1.44734 | 0.79772
367 | 1.42055 | 0.78252
366 | 1.40313 | 0.77264
365 | 1.38967 | 0.765
364 | 1.3738 | 0.756
363 | 1.35576 | 0.74577
362 | 1.34393 | 0.73906
361 | 1.32839 | 0.73024
360 | 1.31258 | 0.72127
359 | 1.29416 | 0.71082
358 | 1.27757 | 0.70141
357 | 1.26428 | 0.69387
356 | 1.24648 | 0.68378
355 | 1.2282 | 0.67341
354 | 1.21128 | 0.66381
353 | 1.20626 | 0.66096
352 | 1.18724 | 0.65017
351 | 1.17193 | 0.64149
350 | 1.15437 | 0.63152
349 | 1.14388 | 0.62557
348 | 1.13474 | 0.62039
347 | 1.11441 | 0.60886
346 | 1.10214 | 0.60189
345 | 1.08623 | 0.59287
344 | 1.07821 | 0.58832
343 | 1.06113 | 0.57863
342 | 1.05065 | 0.57269
341 | 1.04542 | 0.56972
340 | 1.02998 | 0.56096
339 | 1.01886 | 0.55465
338 | 1.00684 | 0.54783
337 | 0.99626 | 0.54183
336 | 0.98462 | 0.53523
335 | 0.97397 | 0.52919
334 | 0.9611 | 0.52189
333 | 0.95063 | 0.51594
332 | 0.94111 | 0.51055
331 | 0.9292 | 0.50379
330 | 0.92057 | 0.4989
329 | 0.91174 | 0.49388
328 | 0.90191 | 0.48831
327 | 0.89256 | 0.483
326 | 0.88398 | 0.47814
325 | 0.87638 | 0.47383
324 | 0.86971 | 0.47004
323 | 0.86148 | 0.46537
322 | 0.85512 | 0.46177
321 | 0.85007 | 0.4589
320 | 0.84492 | 0.45598
319 | 0.84188 | 0.45425
318 | 0.83766 | 0.45186
317 | 0.83509 | 0.4504
316 | 0.83452 | 0.45008
315 | 0.83289 | 0.44916
314 | 0.833 | 0.44922
313 | 0.83361 | 0.44956
312 | 0.83508 | 0.4504
311 | 0.83741 | 0.45172
310 | 0.84039 | 0.45341
309 | 0.84315 | 0.45498
308 | 0.84744 | 0.45741
307 | 0.85119 | 0.45954
306 | 0.85656 | 0.46258
305 | 0.86286 | 0.46616
304 | 0.86893 | 0.4696
303 | 0.87573 | 0.47345
302 | 0.88268 | 0.4774
301 | 0.89043 | 0.4818
300 | 0.89806 | 0.48613