## Sheet1
Wavelength (nm) | Absorbance (a.u) | Normalized absorbance
700 | 0.04504 | 0
699 | 0.04521 | 0.000100433
698 | 0.04577 | 0.000430066
697 | 0.04618 | 0.000668418
696 | 0.04579 | 0.000441681
695 | 0.0463 | 0.00074298
694 | 0.04678 | 0.00102
693 | 0.04744 | 0.00141
692 | 0.04772 | 0.00157
691 | 0.04787 | 0.00166
690 | 0.04822 | 0.00187
689 | 0.04872 | 0.00216
688 | 0.04871 | 0.00215
687 | 0.04848 | 0.00202
686 | 0.04947 | 0.0026
685 | 0.0498 | 0.00279
684 | 0.05022 | 0.00304
683 | 0.05106 | 0.00353
682 | 0.05054 | 0.00323
681 | 0.05144 | 0.00376
680 | 0.05171 | 0.00392
679 | 0.05167 | 0.00389
678 | 0.05272 | 0.00451
677 | 0.05209 | 0.00414
676 | 0.05349 | 0.00496
675 | 0.05377 | 0.00512
674 | 0.05433 | 0.00545
673 | 0.055 | 0.00585
672 | 0.05475 | 0.0057
671 | 0.05544 | 0.0061
670 | 0.05501 | 0.00585
669 | 0.05657 | 0.00677
668 | 0.05718 | 0.00713
667 | 0.0564 | 0.00666
666 | 0.05785 | 0.00752
665 | 0.05853 | 0.00791
664 | 0.05848 | 0.00789
663 | 0.05892 | 0.00815
662 | 0.06003 | 0.0088
661 | 0.0604 | 0.00901
660 | 0.06018 | 0.00888
659 | 0.06115 | 0.00945
658 | 0.06173 | 0.00979
657 | 0.06227 | 0.01011
656 | 0.06277 | 0.0104
655 | 0.06336 | 0.01075
654 | 0.06405 | 0.01116
653 | 0.06444 | 0.01138
652 | 0.06535 | 0.01192
651 | 0.06603 | 0.01231
650 | 0.06673 | 0.01273
649 | 0.0664 | 0.01253
648 | 0.06789 | 0.01341
647 | 0.06836 | 0.01368
646 | 0.06927 | 0.01422
645 | 0.06965 | 0.01444
644 | 0.07007 | 0.01469
643 | 0.07117 | 0.01533
642 | 0.07181 | 0.0157
641 | 0.07237 | 0.01604
640 | 0.0736 | 0.01676
639 | 0.07424 | 0.01713
638 | 0.07498 | 0.01757
637 | 0.07576 | 0.01802
636 | 0.07641 | 0.0184
635 | 0.07751 | 0.01905
634 | 0.07835 | 0.01954
633 | 0.0792 | 0.02004
632 | 0.08053 | 0.02082
631 | 0.0807 | 0.02092
630 | 0.08186 | 0.0216
629 | 0.08246 | 0.02195
628 | 0.0836 | 0.02262
627 | 0.08466 | 0.02324
626 | 0.0858 | 0.02391
625 | 0.08661 | 0.02439
624 | 0.08769 | 0.02502
623 | 0.08888 | 0.02572
622 | 0.0898 | 0.02626
621 | 0.09135 | 0.02717
620 | 0.0924 | 0.02778
619 | 0.09404 | 0.02875
618 | 0.09364 | 0.02851
617 | 0.09562 | 0.02968
616 | 0.09652 | 0.0302
615 | 0.09798 | 0.03106
614 | 0.09912 | 0.03172
613 | 0.10045 | 0.03251
612 | 0.10088 | 0.03276
611 | 0.10315 | 0.03409
610 | 0.10375 | 0.03444
609 | 0.10435 | 0.0348
608 | 0.10725 | 0.0365
607 | 0.10784 | 0.03684
606 | 0.10946 | 0.03779
605 | 0.11155 | 0.03902
604 | 0.11268 | 0.03968
603 | 0.11437 | 0.04067
602 | 0.11686 | 0.04213
601 | 0.11808 | 0.04285
600 | 0.11907 | 0.04343
599 | 0.12128 | 0.04473
598 | 0.12284 | 0.04564
597 | 0.12439 | 0.04655
596 | 0.12653 | 0.0478
595 | 0.12813 | 0.04874
594 | 0.12995 | 0.04981
593 | 0.13251 | 0.05132
592 | 0.13414 | 0.05227
591 | 0.13622 | 0.05349
590 | 0.13837 | 0.05475
589 | 0.14008 | 0.05576
588 | 0.14166 | 0.05668
587 | 0.14518 | 0.05875
586 | 0.14716 | 0.05991
585 | 0.14887 | 0.06091
584 | 0.15177 | 0.06262
583 | 0.15449 | 0.06421
582 | 0.15694 | 0.06565
581 | 0.15926 | 0.06701
580 | 0.1613 | 0.0682
579 | 0.16483 | 0.07027
578 | 0.1679 | 0.07208
577 | 0.17021 | 0.07343
576 | 0.17318 | 0.07517
575 | 0.17652 | 0.07714
574 | 0.17884 | 0.0785
573 | 0.18241 | 0.08059
572 | 0.18615 | 0.08278
571 | 0.18919 | 0.08457
570 | 0.19128 | 0.08579
569 | 0.19574 | 0.08841
568 | 0.19981 | 0.09079
567 | 0.20303 | 0.09269
566 | 0.20602 | 0.09444
565 | 0.21054 | 0.09709
564 | 0.21317 | 0.09863
563 | 0.22028 | 0.1028
562 | 0.22268 | 0.10421
561 | 0.22686 | 0.10666
560 | 0.23104 | 0.10912
559 | 0.23648 | 0.11231
558 | 0.24008 | 0.11442
557 | 0.24532 | 0.11749
556 | 0.24988 | 0.12017
555 | 0.25401 | 0.12259
554 | 0.26061 | 0.12646
553 | 0.26583 | 0.12953
552 | 0.27126 | 0.13271
551 | 0.27742 | 0.13633
550 | 0.28336 | 0.13981
549 | 0.28978 | 0.14358
548 | 0.29571 | 0.14705
547 | 0.30315 | 0.15142
546 | 0.30807 | 0.1543
545 | 0.31559 | 0.15871
544 | 0.32254 | 0.16279
543 | 0.32953 | 0.1669
542 | 0.33729 | 0.17145
541 | 0.34524 | 0.17611
540 | 0.35374 | 0.1811
539 | 0.36247 | 0.18622
538 | 0.37027 | 0.1908
537 | 0.37894 | 0.19588
536 | 0.38801 | 0.2012
535 | 0.39689 | 0.20641
534 | 0.40656 | 0.21208
533 | 0.41646 | 0.21789
532 | 0.42578 | 0.22336
531 | 0.43694 | 0.22991
530 | 0.44776 | 0.23625
529 | 0.45864 | 0.24263
528 | 0.46928 | 0.24887
527 | 0.48161 | 0.25611
526 | 0.49368 | 0.26319
525 | 0.50548 | 0.27011
524 | 0.51776 | 0.27732
523 | 0.53077 | 0.28495
522 | 0.54237 | 0.29175
521 | 0.55763 | 0.3007
520 | 0.56941 | 0.30762
519 | 0.58369 | 0.316
518 | 0.59805 | 0.32442
517 | 0.61269 | 0.33301
516 | 0.62639 | 0.34105
515 | 0.64018 | 0.34914
514 | 0.65415 | 0.35733
513 | 0.66955 | 0.36637
512 | 0.6844 | 0.37507
511 | 0.69959 | 0.38399
510 | 0.71442 | 0.39269
509 | 0.72988 | 0.40176
508 | 0.74631 | 0.41139
507 | 0.76097 | 0.41999
506 | 0.77623 | 0.42894
505 | 0.79209 | 0.43825
504 | 0.80765 | 0.44738
503 | 0.82432 | 0.45716
502 | 0.83876 | 0.46563
501 | 0.85424 | 0.47471
500 | 0.86906 | 0.48341
499 | 0.88382 | 0.49206
498 | 0.89855 | 0.5007
497 | 0.91399 | 0.50976
496 | 0.92765 | 0.51778
495 | 0.94286 | 0.5267
494 | 0.95645 | 0.53467
493 | 0.96998 | 0.54261
492 | 0.98408 | 0.55088
491 | 0.99883 | 0.55953
490 | 1.01125 | 0.56682
489 | 1.02446 | 0.57457
488 | 1.03724 | 0.58207
487 | 1.04977 | 0.58942
486 | 1.06249 | 0.59688
485 | 1.07494 | 0.60418
484 | 1.08739 | 0.61149
483 | 1.0997 | 0.61871
482 | 1.11148 | 0.62562
481 | 1.12373 | 0.6328
480 | 1.13535 | 0.63962
479 | 1.14723 | 0.64659
478 | 1.15907 | 0.65354
477 | 1.17144 | 0.66079
476 | 1.18354 | 0.66789
475 | 1.19546 | 0.67488
474 | 1.20712 | 0.68172
473 | 1.21921 | 0.68882
472 | 1.23021 | 0.69527
471 | 1.24215 | 0.70227
470 | 1.25464 | 0.7096
469 | 1.26704 | 0.71688
468 | 1.27851 | 0.7236
467 | 1.29067 | 0.73074
466 | 1.3025 | 0.73768
465 | 1.31481 | 0.7449
464 | 1.32685 | 0.75196
463 | 1.33848 | 0.75879
462 | 1.3515 | 0.76642
461 | 1.3636 | 0.77352
460 | 1.37638 | 0.78102
459 | 1.38863 | 0.78821
458 | 1.40118 | 0.79557
457 | 1.41415 | 0.80318
456 | 1.42621 | 0.81025
455 | 1.43896 | 0.81773
454 | 1.45245 | 0.82564
453 | 1.46357 | 0.83217
452 | 1.47686 | 0.83996
451 | 1.48994 | 0.84764
450 | 1.50163 | 0.8545
449 | 1.51504 | 0.86236
448 | 1.52769 | 0.86978
447 | 1.54184 | 0.87808
446 | 1.55203 | 0.88406
445 | 1.5648 | 0.89155
444 | 1.57668 | 0.89852
443 | 1.58792 | 0.90512
442 | 1.59901 | 0.91162
441 | 1.61006 | 0.91811
440 | 1.62117 | 0.92462
439 | 1.63195 | 0.93095
438 | 1.64338 | 0.93765
437 | 1.65098 | 0.94211
436 | 1.66131 | 0.94817
435 | 1.6717 | 0.95427
434 | 1.68022 | 0.95926
433 | 1.68758 | 0.96358
432 | 1.69612 | 0.96859
431 | 1.70315 | 0.97272
430 | 1.71 | 0.97673
429 | 1.71818 | 0.98153
428 | 1.72343 | 0.98461
427 | 1.72787 | 0.98722
426 | 1.73315 | 0.99031
425 | 1.73572 | 0.99182
424 | 1.74027 | 0.99449
423 | 1.7432 | 0.99621
422 | 1.74444 | 0.99694
421 | 1.74832 | 0.99921
420 | 1.74966 | 1
419 | 1.74736 | 0.99865
418 | 1.74863 | 0.9994
417 | 1.74892 | 0.99957
416 | 1.74768 | 0.99884
415 | 1.74465 | 0.99706
414 | 1.74174 | 0.99535
413 | 1.74044 | 0.99459
412 | 1.73597 | 0.99197
411 | 1.73229 | 0.98981
410 | 1.72699 | 0.9867
409 | 1.72136 | 0.9834
408 | 1.71728 | 0.981
407 | 1.71093 | 0.97728
406 | 1.70443 | 0.97347
405 | 1.69826 | 0.96985
404 | 1.68977 | 0.96487
403 | 1.68276 | 0.96075
402 | 1.67477 | 0.95607
401 | 1.66653 | 0.95123
400 | 1.65554 | 0.94479
399 | 1.64921 | 0.94107
398 | 1.6394 | 0.93532
397 | 1.62884 | 0.92912
396 | 1.61768 | 0.92258
395 | 1.60923 | 0.91762
394 | 1.59774 | 0.91088
393 | 1.58658 | 0.90433
392 | 1.57521 | 0.89766
391 | 1.56464 | 0.89146
390 | 1.55257 | 0.88438
389 | 1.54178 | 0.87805
388 | 1.53105 | 0.87175
387 | 1.5199 | 0.86521
386 | 1.50723 | 0.85778
385 | 1.49523 | 0.85074
384 | 1.48347 | 0.84384
383 | 1.47243 | 0.83737
382 | 1.46008 | 0.83012
381 | 1.44703 | 0.82247
380 | 1.43599 | 0.81599
379 | 1.42393 | 0.80891
378 | 1.41247 | 0.80219
377 | 1.40072 | 0.7953
376 | 1.38784 | 0.78774
375 | 1.37629 | 0.78097
374 | 1.36388 | 0.77369
373 | 1.35176 | 0.76658
372 | 1.33933 | 0.75928
371 | 1.32809 | 0.75269
370 | 1.31566 | 0.7454
369 | 1.30225 | 0.73753
368 | 1.29225 | 0.73166
367 | 1.27638 | 0.72235
366 | 1.26736 | 0.71706
365 | 1.25699 | 0.71098
364 | 1.24743 | 0.70537
363 | 1.23925 | 0.70057
362 | 1.22424 | 0.69177
361 | 1.21075 | 0.68385
360 | 1.20167 | 0.67853
359 | 1.18876 | 0.67095
358 | 1.17783 | 0.66454
357 | 1.16412 | 0.6565
356 | 1.15382 | 0.65046
355 | 1.14217 | 0.64362
354 | 1.13074 | 0.63692
353 | 1.12014 | 0.6307
352 | 1.11461 | 0.62745
351 | 1.09496 | 0.61593
350 | 1.0875 | 0.61155
349 | 1.07449 | 0.60392
348 | 1.06138 | 0.59623
347 | 1.05248 | 0.59101
346 | 1.04583 | 0.5871
345 | 1.03924 | 0.58324
344 | 1.02328 | 0.57388
343 | 1.01222 | 0.56739
342 | 1.00385 | 0.56248
341 | 0.9947 | 0.55711
340 | 0.98658 | 0.55234
339 | 0.97463 | 0.54534
338 | 0.96613 | 0.54035
337 | 0.95665 | 0.53479
336 | 0.94631 | 0.52872
335 | 0.93668 | 0.52307
334 | 0.92843 | 0.51823
333 | 0.91834 | 0.51231
332 | 0.90943 | 0.50709
331 | 0.89955 | 0.50129
330 | 0.89187 | 0.49679
329 | 0.883 | 0.49158
328 | 0.87591 | 0.48743
327 | 0.86633 | 0.4818
326 | 0.85944 | 0.47776
325 | 0.85151 | 0.47311
324 | 0.84431 | 0.46888
323 | 0.83826 | 0.46534
322 | 0.83166 | 0.46147
321 | 0.82613 | 0.45822
320 | 0.8221 | 0.45586
319 | 0.81749 | 0.45315
318 | 0.81431 | 0.45129
317 | 0.81119 | 0.44946
316 | 0.81023 | 0.44889
315 | 0.81003 | 0.44877
314 | 0.80868 | 0.44799
313 | 0.80901 | 0.44818
312 | 0.81007 | 0.4488
311 | 0.81178 | 0.4498
310 | 0.81388 | 0.45103
309 | 0.81805 | 0.45348
308 | 0.82094 | 0.45518
307 | 0.825 | 0.45756
306 | 0.82905 | 0.45993
305 | 0.83548 | 0.46371
304 | 0.84076 | 0.4668
303 | 0.8484 | 0.47128
302 | 0.85483 | 0.47506
301 | 0.86141 | 0.47892
300 | 0.8698 | 0.48384