## Sheet1
Wavelength (nm) | Absorbance (a.u) | Normalized absorbance
700 | 0.04025 | 0
699 | 0.04082 | 0.000331785
698 | 0.04086 | 0.000355492
697 | 0.0411 | 0.000499324
696 | 0.04149 | 0.000730926
695 | 0.04179 | 0.000903701
694 | 0.04226 | 0.00118
693 | 0.04235 | 0.00123
692 | 0.04287 | 0.00154
691 | 0.04288 | 0.00155
690 | 0.04362 | 0.00198
689 | 0.04387 | 0.00213
688 | 0.04406 | 0.00224
687 | 0.04481 | 0.00268
686 | 0.04497 | 0.00277
685 | 0.04501 | 0.0028
684 | 0.0458 | 0.00326
683 | 0.04622 | 0.00351
682 | 0.04629 | 0.00355
681 | 0.04681 | 0.00386
680 | 0.04708 | 0.00402
679 | 0.04735 | 0.00417
678 | 0.04828 | 0.00472
677 | 0.0485 | 0.00485
676 | 0.04902 | 0.00516
675 | 0.04918 | 0.00525
674 | 0.04974 | 0.00558
673 | 0.05001 | 0.00574
672 | 0.05055 | 0.00606
671 | 0.05136 | 0.00654
670 | 0.05135 | 0.00653
669 | 0.05197 | 0.00689
668 | 0.0528 | 0.00738
667 | 0.0532 | 0.00762
666 | 0.05337 | 0.00772
665 | 0.05429 | 0.00826
664 | 0.05465 | 0.00847
663 | 0.05462 | 0.00845
662 | 0.05549 | 0.00897
661 | 0.05587 | 0.00919
660 | 0.05634 | 0.00946
659 | 0.05678 | 0.00973
658 | 0.0573 | 0.01003
657 | 0.0583 | 0.01062
656 | 0.0589 | 0.01097
655 | 0.0594 | 0.01126
654 | 0.05988 | 0.01155
653 | 0.06051 | 0.01192
652 | 0.06104 | 0.01223
651 | 0.06183 | 0.01269
650 | 0.06245 | 0.01306
649 | 0.06324 | 0.01352
648 | 0.06399 | 0.01396
647 | 0.06415 | 0.01406
646 | 0.06522 | 0.01469
645 | 0.0657 | 0.01497
644 | 0.06639 | 0.01538
643 | 0.06748 | 0.01602
642 | 0.06797 | 0.01631
641 | 0.06851 | 0.01662
640 | 0.06951 | 0.01721
639 | 0.0698 | 0.01738
638 | 0.07078 | 0.01796
637 | 0.07193 | 0.01864
636 | 0.07226 | 0.01883
635 | 0.07333 | 0.01946
634 | 0.07413 | 0.01993
633 | 0.07485 | 0.02035
632 | 0.07568 | 0.02084
631 | 0.07662 | 0.02139
630 | 0.07761 | 0.02198
629 | 0.07852 | 0.02251
628 | 0.07928 | 0.02296
627 | 0.08018 | 0.02349
626 | 0.08137 | 0.02419
625 | 0.08253 | 0.02487
624 | 0.08322 | 0.02528
623 | 0.08452 | 0.02604
622 | 0.08535 | 0.02653
621 | 0.08662 | 0.02728
620 | 0.08776 | 0.02795
619 | 0.08857 | 0.02843
618 | 0.08973 | 0.0291
617 | 0.09063 | 0.02964
616 | 0.09218 | 0.03055
615 | 0.09323 | 0.03117
614 | 0.09454 | 0.03194
613 | 0.09544 | 0.03246
612 | 0.09713 | 0.03346
611 | 0.09821 | 0.0341
610 | 0.09948 | 0.03484
609 | 0.10079 | 0.03561
608 | 0.10249 | 0.03661
607 | 0.10341 | 0.03715
606 | 0.10493 | 0.03805
605 | 0.10652 | 0.03898
604 | 0.10783 | 0.03975
603 | 0.10939 | 0.04067
602 | 0.111 | 0.04162
601 | 0.11262 | 0.04257
600 | 0.11407 | 0.04343
599 | 0.116 | 0.04456
598 | 0.11738 | 0.04537
597 | 0.11899 | 0.04632
596 | 0.1211 | 0.04756
595 | 0.12286 | 0.04859
594 | 0.12492 | 0.04981
593 | 0.12656 | 0.05077
592 | 0.12851 | 0.05192
591 | 0.13049 | 0.05308
590 | 0.13249 | 0.05426
589 | 0.13474 | 0.05558
588 | 0.13675 | 0.05676
587 | 0.1388 | 0.05797
586 | 0.141 | 0.05927
585 | 0.14361 | 0.0608
584 | 0.14572 | 0.06204
583 | 0.14809 | 0.06344
582 | 0.15039 | 0.06479
581 | 0.15317 | 0.06642
580 | 0.15567 | 0.0679
579 | 0.15832 | 0.06946
578 | 0.16095 | 0.071
577 | 0.16367 | 0.0726
576 | 0.16657 | 0.07431
575 | 0.16917 | 0.07584
574 | 0.17233 | 0.0777
573 | 0.17547 | 0.07955
572 | 0.17876 | 0.08148
571 | 0.18178 | 0.08326
570 | 0.18531 | 0.08533
569 | 0.1885 | 0.08721
568 | 0.19209 | 0.08932
567 | 0.19561 | 0.09139
566 | 0.19917 | 0.09349
565 | 0.20309 | 0.09579
564 | 0.20662 | 0.09787
563 | 0.21047 | 0.10013
562 | 0.21451 | 0.10251
561 | 0.21888 | 0.10508
560 | 0.22294 | 0.10747
559 | 0.22727 | 0.11002
558 | 0.23209 | 0.11285
557 | 0.23673 | 0.11558
556 | 0.24146 | 0.11837
555 | 0.24663 | 0.12141
554 | 0.25176 | 0.12442
553 | 0.25714 | 0.12759
552 | 0.2623 | 0.13063
551 | 0.26807 | 0.13402
550 | 0.27377 | 0.13737
549 | 0.28026 | 0.14119
548 | 0.28627 | 0.14472
547 | 0.29256 | 0.14843
546 | 0.299 | 0.15222
545 | 0.30612 | 0.1564
544 | 0.31287 | 0.16037
543 | 0.32013 | 0.16465
542 | 0.32738 | 0.16891
541 | 0.33485 | 0.1733
540 | 0.34274 | 0.17795
539 | 0.35118 | 0.18291
538 | 0.35938 | 0.18773
537 | 0.3678 | 0.19269
536 | 0.3768 | 0.19798
535 | 0.38575 | 0.20325
534 | 0.39518 | 0.2088
533 | 0.40487 | 0.2145
532 | 0.41476 | 0.22031
531 | 0.4251 | 0.2264
530 | 0.43577 | 0.23267
529 | 0.4467 | 0.2391
528 | 0.45743 | 0.24541
527 | 0.46874 | 0.25207
526 | 0.48054 | 0.25901
525 | 0.49265 | 0.26613
524 | 0.50489 | 0.27333
523 | 0.51802 | 0.28106
522 | 0.53066 | 0.28849
521 | 0.54378 | 0.29621
520 | 0.5574 | 0.30422
519 | 0.57076 | 0.31208
518 | 0.58413 | 0.31994
517 | 0.59834 | 0.32831
516 | 0.61235 | 0.33655
515 | 0.62697 | 0.34515
514 | 0.64141 | 0.35364
513 | 0.65571 | 0.36206
512 | 0.67087 | 0.37097
511 | 0.68535 | 0.37949
510 | 0.70095 | 0.38867
509 | 0.71636 | 0.39774
508 | 0.73209 | 0.40699
507 | 0.74744 | 0.41602
506 | 0.76319 | 0.42528
505 | 0.77884 | 0.43449
504 | 0.79422 | 0.44354
503 | 0.81 | 0.45282
502 | 0.82563 | 0.46202
501 | 0.84137 | 0.47128
500 | 0.85693 | 0.48043
499 | 0.87236 | 0.4895
498 | 0.88739 | 0.49835
497 | 0.90192 | 0.5069
496 | 0.91749 | 0.51605
495 | 0.932 | 0.52459
494 | 0.94641 | 0.53307
493 | 0.96081 | 0.54154
492 | 0.97549 | 0.55017
491 | 0.98983 | 0.55861
490 | 1.0029 | 0.5663
489 | 1.01725 | 0.57474
488 | 1.03007 | 0.58228
487 | 1.04435 | 0.59068
486 | 1.05729 | 0.59829
485 | 1.07091 | 0.60631
484 | 1.08326 | 0.61357
483 | 1.09676 | 0.62151
482 | 1.10902 | 0.62872
481 | 1.12207 | 0.6364
480 | 1.13491 | 0.64396
479 | 1.14761 | 0.65143
478 | 1.16035 | 0.65892
477 | 1.17308 | 0.66641
476 | 1.18507 | 0.67346
475 | 1.19825 | 0.68122
474 | 1.21036 | 0.68834
473 | 1.22293 | 0.69573
472 | 1.23569 | 0.70324
471 | 1.2487 | 0.71089
470 | 1.26071 | 0.71796
469 | 1.27354 | 0.72551
468 | 1.28585 | 0.73275
467 | 1.29884 | 0.74039
466 | 1.31148 | 0.74783
465 | 1.32406 | 0.75523
464 | 1.33649 | 0.76254
463 | 1.34962 | 0.77026
462 | 1.36219 | 0.77766
461 | 1.37512 | 0.78526
460 | 1.38731 | 0.79243
459 | 1.40076 | 0.80035
458 | 1.41464 | 0.80851
457 | 1.42727 | 0.81594
456 | 1.43946 | 0.82311
455 | 1.45277 | 0.83094
454 | 1.46669 | 0.83913
453 | 1.47916 | 0.84647
452 | 1.49112 | 0.8535
451 | 1.50422 | 0.86121
450 | 1.5174 | 0.86896
449 | 1.52957 | 0.87612
448 | 1.54361 | 0.88438
447 | 1.55418 | 0.8906
446 | 1.56728 | 0.89831
445 | 1.57934 | 0.9054
444 | 1.59071 | 0.91209
443 | 1.60115 | 0.91823
442 | 1.6131 | 0.92526
441 | 1.62404 | 0.9317
440 | 1.63407 | 0.9376
439 | 1.64502 | 0.94404
438 | 1.65369 | 0.94914
437 | 1.66308 | 0.95466
436 | 1.67251 | 0.96021
435 | 1.68036 | 0.96483
434 | 1.68708 | 0.96878
433 | 1.69554 | 0.97376
432 | 1.70191 | 0.9775
431 | 1.7093 | 0.98185
430 | 1.71464 | 0.98499
429 | 1.71936 | 0.98777
428 | 1.72405 | 0.99053
427 | 1.72789 | 0.99279
426 | 1.73281 | 0.99568
425 | 1.73544 | 0.99723
424 | 1.73637 | 0.99778
423 | 1.73846 | 0.99901
422 | 1.73973 | 0.99975
421 | 1.73957 | 0.99966
420 | 1.73954 | 0.99964
419 | 1.74015 | 1
418 | 1.7378 | 0.99862
417 | 1.73679 | 0.99802
416 | 1.73408 | 0.99643
415 | 1.73172 | 0.99504
414 | 1.7274 | 0.9925
413 | 1.72393 | 0.99046
412 | 1.72029 | 0.98832
411 | 1.7166 | 0.98615
410 | 1.71165 | 0.98323
409 | 1.70342 | 0.97839
408 | 1.69911 | 0.97586
407 | 1.6924 | 0.97191
406 | 1.6842 | 0.96709
405 | 1.6783 | 0.96362
404 | 1.67164 | 0.9597
403 | 1.66078 | 0.95331
402 | 1.65365 | 0.94911
401 | 1.64455 | 0.94376
400 | 1.63349 | 0.93726
399 | 1.62424 | 0.93181
398 | 1.61733 | 0.92775
397 | 1.60654 | 0.9214
396 | 1.5958 | 0.91508
395 | 1.58624 | 0.90946
394 | 1.57617 | 0.90354
393 | 1.56545 | 0.89723
392 | 1.55597 | 0.89165
391 | 1.54373 | 0.88445
390 | 1.53039 | 0.8766
389 | 1.52125 | 0.87123
388 | 1.51043 | 0.86486
387 | 1.49936 | 0.85835
386 | 1.48691 | 0.85103
385 | 1.4765 | 0.8449
384 | 1.46479 | 0.83801
383 | 1.45416 | 0.83176
382 | 1.44097 | 0.824
381 | 1.42813 | 0.81645
380 | 1.41881 | 0.81097
379 | 1.40804 | 0.80463
378 | 1.39557 | 0.79729
377 | 1.38376 | 0.79035
376 | 1.37338 | 0.78424
375 | 1.3611 | 0.77702
374 | 1.34896 | 0.76987
373 | 1.33734 | 0.76304
372 | 1.32634 | 0.75657
371 | 1.31383 | 0.74921
370 | 1.30668 | 0.745
369 | 1.28922 | 0.73473
368 | 1.28435 | 0.73187
367 | 1.27225 | 0.72475
366 | 1.25499 | 0.71459
365 | 1.24648 | 0.70959
364 | 1.2387 | 0.70501
363 | 1.22371 | 0.69619
362 | 1.21029 | 0.6883
361 | 1.1992 | 0.68177
360 | 1.18845 | 0.67545
359 | 1.17813 | 0.66938
358 | 1.16791 | 0.66337
357 | 1.16016 | 0.65881
356 | 1.14487 | 0.64981
355 | 1.1321 | 0.6423
354 | 1.1264 | 0.63895
353 | 1.11188 | 0.63041
352 | 1.10353 | 0.6255
351 | 1.08747 | 0.61605
350 | 1.07995 | 0.61162
349 | 1.07145 | 0.60662
348 | 1.05993 | 0.59985
347 | 1.0484 | 0.59306
346 | 1.03728 | 0.58652
345 | 1.02864 | 0.58144
344 | 1.01928 | 0.57593
343 | 1.0074 | 0.56894
342 | 0.99435 | 0.56127
341 | 0.98946 | 0.55839
340 | 0.97991 | 0.55277
339 | 0.96885 | 0.54627
338 | 0.95871 | 0.5403
337 | 0.95022 | 0.53531
336 | 0.94178 | 0.53034
335 | 0.93128 | 0.52416
334 | 0.92229 | 0.51888
333 | 0.91386 | 0.51392
332 | 0.90423 | 0.50825
331 | 0.89385 | 0.50215
330 | 0.88661 | 0.49789
329 | 0.87795 | 0.49279
328 | 0.86911 | 0.48759
327 | 0.86081 | 0.48271
326 | 0.85296 | 0.47809
325 | 0.84678 | 0.47446
324 | 0.83901 | 0.46989
323 | 0.83174 | 0.46561
322 | 0.82635 | 0.46244
321 | 0.81957 | 0.45845
320 | 0.81697 | 0.45692
319 | 0.8116 | 0.45376
318 | 0.80861 | 0.452
317 | 0.8051 | 0.44994
316 | 0.80356 | 0.44903
315 | 0.80236 | 0.44833
314 | 0.80211 | 0.44818
313 | 0.80116 | 0.44762
312 | 0.80315 | 0.44879
311 | 0.80554 | 0.45019
310 | 0.80697 | 0.45104
309 | 0.8099 | 0.45276
308 | 0.81279 | 0.45446
307 | 0.81735 | 0.45714
306 | 0.8219 | 0.45982
305 | 0.82716 | 0.46291
304 | 0.83355 | 0.46667
303 | 0.84008 | 0.47052
302 | 0.84661 | 0.47436
301 | 0.85342 | 0.47836
300 | 0.86051 | 0.48254