## Sheet1
Wavelength (nm) | Absorbance (a.u) | Normalized absorbance
700 | 0.03813 | 0
699 | 0.03873 | 0.000355606
698 | 0.03897 | 0.00049872
697 | 0.03904 | 0.000536562
696 | 0.03943 | 0.000769565
695 | 0.03977 | 0.000970562
694 | 0.04029 | 0.00128
693 | 0.04054 | 0.00142
692 | 0.04088 | 0.00162
691 | 0.04122 | 0.00182
690 | 0.04181 | 0.00217
689 | 0.04222 | 0.00241
688 | 0.04242 | 0.00253
687 | 0.0428 | 0.00276
686 | 0.04342 | 0.00312
685 | 0.04375 | 0.00332
684 | 0.04402 | 0.00348
683 | 0.04456 | 0.00379
682 | 0.04497 | 0.00404
681 | 0.04542 | 0.0043
680 | 0.04596 | 0.00462
679 | 0.04619 | 0.00475
678 | 0.04658 | 0.00498
677 | 0.04711 | 0.00529
676 | 0.04765 | 0.00562
675 | 0.04745 | 0.00549
674 | 0.04852 | 0.00613
673 | 0.0488 | 0.00629
672 | 0.04902 | 0.00642
671 | 0.04984 | 0.0069
670 | 0.05059 | 0.00735
669 | 0.0509 | 0.00753
668 | 0.05086 | 0.0075
667 | 0.0519 | 0.00812
666 | 0.05228 | 0.00834
665 | 0.05319 | 0.00888
664 | 0.053 | 0.00877
663 | 0.05376 | 0.00921
662 | 0.05401 | 0.00936
661 | 0.05499 | 0.00994
660 | 0.05541 | 0.01019
659 | 0.05589 | 0.01047
658 | 0.05641 | 0.01078
657 | 0.05707 | 0.01117
656 | 0.05762 | 0.01149
655 | 0.05851 | 0.01201
654 | 0.05864 | 0.01209
653 | 0.05945 | 0.01257
652 | 0.06011 | 0.01296
651 | 0.0608 | 0.01337
650 | 0.06149 | 0.01377
649 | 0.06214 | 0.01416
648 | 0.06257 | 0.01441
647 | 0.06346 | 0.01493
646 | 0.06338 | 0.01488
645 | 0.06483 | 0.01574
644 | 0.06523 | 0.01598
643 | 0.06599 | 0.01642
642 | 0.06692 | 0.01697
641 | 0.0675 | 0.01731
640 | 0.06819 | 0.01772
639 | 0.0695 | 0.01849
638 | 0.07011 | 0.01885
637 | 0.07071 | 0.01921
636 | 0.07172 | 0.0198
635 | 0.07243 | 0.02022
634 | 0.07337 | 0.02078
633 | 0.07395 | 0.02111
632 | 0.07481 | 0.02162
631 | 0.0758 | 0.02221
630 | 0.07696 | 0.02289
629 | 0.07771 | 0.02333
628 | 0.07888 | 0.02402
627 | 0.07925 | 0.02424
626 | 0.08047 | 0.02496
625 | 0.08141 | 0.02551
624 | 0.0825 | 0.02615
623 | 0.08354 | 0.02677
622 | 0.08466 | 0.02743
621 | 0.08571 | 0.02805
620 | 0.08684 | 0.02871
619 | 0.0879 | 0.02934
618 | 0.0891 | 0.03005
617 | 0.0904 | 0.03081
616 | 0.091 | 0.03116
615 | 0.09254 | 0.03207
614 | 0.09369 | 0.03275
613 | 0.09485 | 0.03344
612 | 0.09635 | 0.03432
611 | 0.09725 | 0.03485
610 | 0.09855 | 0.03561
609 | 0.09993 | 0.03643
608 | 0.10126 | 0.03721
607 | 0.1028 | 0.03812
606 | 0.10425 | 0.03898
605 | 0.10553 | 0.03973
604 | 0.10731 | 0.04078
603 | 0.10869 | 0.04159
602 | 0.11009 | 0.04242
601 | 0.11166 | 0.04334
600 | 0.11339 | 0.04436
599 | 0.11491 | 0.04526
598 | 0.11632 | 0.04609
597 | 0.11809 | 0.04713
596 | 0.11988 | 0.04819
595 | 0.12179 | 0.04931
594 | 0.12367 | 0.05042
593 | 0.12545 | 0.05147
592 | 0.12764 | 0.05276
591 | 0.12939 | 0.05379
590 | 0.13131 | 0.05492
589 | 0.13334 | 0.05612
588 | 0.13638 | 0.05791
587 | 0.13789 | 0.0588
586 | 0.14008 | 0.06009
585 | 0.14219 | 0.06134
584 | 0.14444 | 0.06267
583 | 0.14669 | 0.06399
582 | 0.1491 | 0.06541
581 | 0.1517 | 0.06694
580 | 0.15408 | 0.06835
579 | 0.15667 | 0.06987
578 | 0.15941 | 0.07149
577 | 0.16198 | 0.07301
576 | 0.16476 | 0.07464
575 | 0.16764 | 0.07634
574 | 0.17079 | 0.07819
573 | 0.17372 | 0.07993
572 | 0.17668 | 0.08167
571 | 0.18003 | 0.08364
570 | 0.18321 | 0.08552
569 | 0.18658 | 0.0875
568 | 0.18991 | 0.08946
567 | 0.19306 | 0.09132
566 | 0.19689 | 0.09358
565 | 0.20046 | 0.09569
564 | 0.20405 | 0.0978
563 | 0.20798 | 0.10012
562 | 0.21192 | 0.10244
561 | 0.2162 | 0.10496
560 | 0.21997 | 0.10718
559 | 0.2246 | 0.10991
558 | 0.22878 | 0.11237
557 | 0.23364 | 0.11524
556 | 0.23848 | 0.1181
555 | 0.2433 | 0.12093
554 | 0.24843 | 0.12396
553 | 0.25371 | 0.12707
552 | 0.25914 | 0.13027
551 | 0.26453 | 0.13345
550 | 0.26981 | 0.13656
549 | 0.2761 | 0.14027
548 | 0.28223 | 0.14388
547 | 0.28845 | 0.14755
546 | 0.29496 | 0.15139
545 | 0.30115 | 0.15504
544 | 0.30825 | 0.15922
543 | 0.31514 | 0.16328
542 | 0.32239 | 0.16755
541 | 0.33018 | 0.17214
540 | 0.33772 | 0.17659
539 | 0.3458 | 0.18135
538 | 0.35383 | 0.18609
537 | 0.36214 | 0.19099
536 | 0.37098 | 0.1962
535 | 0.37962 | 0.20129
534 | 0.38898 | 0.2068
533 | 0.39859 | 0.21247
532 | 0.40847 | 0.21829
531 | 0.41784 | 0.22381
530 | 0.42838 | 0.23003
529 | 0.43916 | 0.23638
528 | 0.45004 | 0.24279
527 | 0.4614 | 0.24949
526 | 0.4733 | 0.2565
525 | 0.4848 | 0.26329
524 | 0.49719 | 0.27059
523 | 0.50947 | 0.27782
522 | 0.52191 | 0.28516
521 | 0.53561 | 0.29323
520 | 0.54847 | 0.30081
519 | 0.56198 | 0.30878
518 | 0.57544 | 0.31671
517 | 0.58928 | 0.32487
516 | 0.60298 | 0.33294
515 | 0.61778 | 0.34167
514 | 0.63229 | 0.35022
513 | 0.64727 | 0.35905
512 | 0.66193 | 0.36769
511 | 0.67707 | 0.37661
510 | 0.69207 | 0.38545
509 | 0.70763 | 0.39463
508 | 0.72334 | 0.40389
507 | 0.73944 | 0.41338
506 | 0.75569 | 0.42295
505 | 0.77134 | 0.43218
504 | 0.78736 | 0.44162
503 | 0.80364 | 0.45122
502 | 0.81999 | 0.46086
501 | 0.83631 | 0.47048
500 | 0.85194 | 0.47969
499 | 0.86794 | 0.48912
498 | 0.88404 | 0.49861
497 | 0.89991 | 0.50796
496 | 0.91571 | 0.51728
495 | 0.93105 | 0.52632
494 | 0.94616 | 0.53523
493 | 0.96186 | 0.54448
492 | 0.9767 | 0.55322
491 | 0.99166 | 0.56204
490 | 1.00703 | 0.5711
489 | 1.02152 | 0.57965
488 | 1.03602 | 0.58819
487 | 1.05099 | 0.59702
486 | 1.06459 | 0.60503
485 | 1.07951 | 0.61383
484 | 1.09308 | 0.62183
483 | 1.10741 | 0.63027
482 | 1.12132 | 0.63847
481 | 1.13502 | 0.64655
480 | 1.14878 | 0.65466
479 | 1.16313 | 0.66311
478 | 1.17631 | 0.67088
477 | 1.18999 | 0.67895
476 | 1.20417 | 0.68731
475 | 1.21763 | 0.69524
474 | 1.2317 | 0.70353
473 | 1.24519 | 0.71148
472 | 1.25901 | 0.71963
471 | 1.27243 | 0.72754
470 | 1.28617 | 0.73564
469 | 1.2996 | 0.74355
468 | 1.31306 | 0.75149
467 | 1.32622 | 0.75925
466 | 1.34022 | 0.7675
465 | 1.35383 | 0.77552
464 | 1.36703 | 0.7833
463 | 1.38053 | 0.79126
462 | 1.39451 | 0.7995
461 | 1.4072 | 0.80698
460 | 1.42103 | 0.81513
459 | 1.43458 | 0.82312
458 | 1.44791 | 0.83097
457 | 1.46134 | 0.83889
456 | 1.47427 | 0.84651
455 | 1.48762 | 0.85438
454 | 1.50091 | 0.86221
453 | 1.51372 | 0.86976
452 | 1.52716 | 0.87769
451 | 1.54006 | 0.88529
450 | 1.55226 | 0.89248
449 | 1.5643 | 0.89958
448 | 1.57612 | 0.90655
447 | 1.58758 | 0.9133
446 | 1.59921 | 0.92016
445 | 1.61147 | 0.92738
444 | 1.6211 | 0.93306
443 | 1.63133 | 0.93909
442 | 1.64318 | 0.94607
441 | 1.65105 | 0.95071
440 | 1.66098 | 0.95656
439 | 1.66924 | 0.96143
438 | 1.67769 | 0.96641
437 | 1.68525 | 0.97087
436 | 1.69177 | 0.97471
435 | 1.69946 | 0.97925
434 | 1.70631 | 0.98328
433 | 1.70914 | 0.98495
432 | 1.71434 | 0.98802
431 | 1.71947 | 0.99104
430 | 1.72326 | 0.99327
429 | 1.72664 | 0.99527
428 | 1.72829 | 0.99624
427 | 1.73166 | 0.99823
426 | 1.73329 | 0.99919
425 | 1.73467 | 1
424 | 1.73386 | 0.99952
423 | 1.73443 | 0.99986
422 | 1.73325 | 0.99916
421 | 1.73409 | 0.99966
420 | 1.72954 | 0.99698
419 | 1.72835 | 0.99627
418 | 1.72529 | 0.99447
417 | 1.72227 | 0.99269
416 | 1.7199 | 0.99129
415 | 1.71353 | 0.98754
414 | 1.71006 | 0.98549
413 | 1.7059 | 0.98304
412 | 1.70087 | 0.98008
411 | 1.69252 | 0.97516
410 | 1.68782 | 0.97239
409 | 1.6821 | 0.96901
408 | 1.67334 | 0.96385
407 | 1.66742 | 0.96036
406 | 1.65885 | 0.95531
405 | 1.65164 | 0.95106
404 | 1.64252 | 0.94568
403 | 1.63339 | 0.9403
402 | 1.62591 | 0.93589
401 | 1.61593 | 0.93001
400 | 1.60738 | 0.92497
399 | 1.5994 | 0.92027
398 | 1.59094 | 0.91528
397 | 1.58092 | 0.90937
396 | 1.57155 | 0.90385
395 | 1.56068 | 0.89744
394 | 1.54984 | 0.89105
393 | 1.53877 | 0.88453
392 | 1.52888 | 0.8787
391 | 1.51826 | 0.87244
390 | 1.50792 | 0.86635
389 | 1.49717 | 0.86001
388 | 1.48601 | 0.85343
387 | 1.47631 | 0.84771
386 | 1.46522 | 0.84118
385 | 1.45293 | 0.83393
384 | 1.44398 | 0.82866
383 | 1.43421 | 0.8229
382 | 1.42179 | 0.81558
381 | 1.41085 | 0.80913
380 | 1.4002 | 0.80285
379 | 1.38871 | 0.79608
378 | 1.37704 | 0.7892
377 | 1.3677 | 0.7837
376 | 1.35664 | 0.77718
375 | 1.34424 | 0.76987
374 | 1.33447 | 0.76411
373 | 1.32266 | 0.75715
372 | 1.31143 | 0.75053
371 | 1.30089 | 0.74432
370 | 1.28932 | 0.7375
369 | 1.27617 | 0.72974
368 | 1.2736 | 0.72823
367 | 1.25563 | 0.71764
366 | 1.24334 | 0.71039
365 | 1.23036 | 0.70274
364 | 1.22504 | 0.69961
363 | 1.21394 | 0.69306
362 | 1.20548 | 0.68808
361 | 1.19137 | 0.67976
360 | 1.17877 | 0.67233
359 | 1.16866 | 0.66637
358 | 1.15701 | 0.65951
357 | 1.14744 | 0.65387
356 | 1.13711 | 0.64778
355 | 1.12531 | 0.64082
354 | 1.11714 | 0.63601
353 | 1.10743 | 0.63028
352 | 1.09491 | 0.6229
351 | 1.08677 | 0.61811
350 | 1.07843 | 0.61319
349 | 1.06521 | 0.6054
348 | 1.05559 | 0.59973
347 | 1.04251 | 0.59202
346 | 1.03859 | 0.58971
345 | 1.02583 | 0.58219
344 | 1.01634 | 0.57659
343 | 1.00773 | 0.57152
342 | 0.9997 | 0.56679
341 | 0.9886 | 0.56024
340 | 0.97698 | 0.55339
339 | 0.96835 | 0.54831
338 | 0.95725 | 0.54176
337 | 0.94844 | 0.53657
336 | 0.94005 | 0.53163
335 | 0.93073 | 0.52613
334 | 0.92085 | 0.52031
333 | 0.91165 | 0.51488
332 | 0.90155 | 0.50893
331 | 0.89324 | 0.50403
330 | 0.88475 | 0.49903
329 | 0.87673 | 0.4943
328 | 0.86777 | 0.48902
327 | 0.8591 | 0.48391
326 | 0.85056 | 0.47888
325 | 0.84415 | 0.4751
324 | 0.83779 | 0.47135
323 | 0.83023 | 0.46689
322 | 0.82306 | 0.46267
321 | 0.81795 | 0.45966
320 | 0.81389 | 0.45726
319 | 0.80867 | 0.45418
318 | 0.80546 | 0.45229
317 | 0.80224 | 0.4504
316 | 0.80047 | 0.44935
315 | 0.79902 | 0.4485
314 | 0.79837 | 0.44811
313 | 0.7988 | 0.44836
312 | 0.79947 | 0.44876
311 | 0.80129 | 0.44983
310 | 0.80218 | 0.45036
309 | 0.80623 | 0.45275
308 | 0.80969 | 0.45479
307 | 0.81372 | 0.45716
306 | 0.81822 | 0.45981
305 | 0.82274 | 0.46248
304 | 0.82937 | 0.46639
303 | 0.83474 | 0.46955
302 | 0.84145 | 0.4735
301 | 0.84952 | 0.47826
300 | 0.85701 | 0.48268