## Sheet1
Wavelength (nm) | Absorbance (a.u) | Normalized absorbance
700 | 0.0427 | 0.02486
699 | 0.04321 | 0.02516
698 | 0.0434 | 0.02527
697 | 0.04331 | 0.02522
696 | 0.04431 | 0.0258
695 | 0.04445 | 0.02588
694 | 0.04473 | 0.02604
693 | 0.04498 | 0.02619
692 | 0.04547 | 0.02648
691 | 0.04585 | 0.02669
690 | 0.046 | 0.02678
689 | 0.04637 | 0.027
688 | 0.04656 | 0.02711
687 | 0.04718 | 0.02747
686 | 0.04757 | 0.0277
685 | 0.04761 | 0.02772
684 | 0.0476 | 0.02771
683 | 0.04832 | 0.02813
682 | 0.04894 | 0.0285
681 | 0.04887 | 0.02845
680 | 0.04942 | 0.02878
679 | 0.04971 | 0.02895
678 | 0.05061 | 0.02947
677 | 0.05083 | 0.0296
676 | 0.05068 | 0.02951
675 | 0.05185 | 0.03019
674 | 0.05197 | 0.03026
673 | 0.05209 | 0.03033
672 | 0.05299 | 0.03085
671 | 0.05334 | 0.03106
670 | 0.05341 | 0.0311
669 | 0.05378 | 0.03132
668 | 0.05461 | 0.03179
667 | 0.05511 | 0.03209
666 | 0.05563 | 0.03239
665 | 0.05596 | 0.03258
664 | 0.05638 | 0.03282
663 | 0.05703 | 0.0332
662 | 0.05742 | 0.03343
661 | 0.05794 | 0.03374
660 | 0.05849 | 0.03405
659 | 0.05895 | 0.03432
658 | 0.05923 | 0.03448
657 | 0.05984 | 0.03484
656 | 0.06013 | 0.03501
655 | 0.06095 | 0.03549
654 | 0.06144 | 0.03577
653 | 0.062 | 0.0361
652 | 0.06284 | 0.03659
651 | 0.06303 | 0.0367
650 | 0.06378 | 0.03714
649 | 0.0646 | 0.03761
648 | 0.06521 | 0.03797
647 | 0.06561 | 0.0382
646 | 0.06565 | 0.03822
645 | 0.06696 | 0.03899
644 | 0.06728 | 0.03917
643 | 0.06833 | 0.03979
642 | 0.06913 | 0.04025
641 | 0.0695 | 0.04046
640 | 0.07039 | 0.04098
639 | 0.07077 | 0.04121
638 | 0.07169 | 0.04174
637 | 0.07242 | 0.04217
636 | 0.07335 | 0.04271
635 | 0.074 | 0.04309
634 | 0.07479 | 0.04355
633 | 0.07562 | 0.04403
632 | 0.07647 | 0.04452
631 | 0.07698 | 0.04482
630 | 0.07769 | 0.04523
629 | 0.07883 | 0.0459
628 | 0.07963 | 0.04637
627 | 0.08037 | 0.04679
626 | 0.08168 | 0.04756
625 | 0.08248 | 0.04802
624 | 0.08326 | 0.04848
623 | 0.08421 | 0.04903
622 | 0.08517 | 0.04959
621 | 0.08624 | 0.05021
620 | 0.08696 | 0.05063
619 | 0.08828 | 0.0514
618 | 0.08923 | 0.05195
617 | 0.0904 | 0.05264
616 | 0.09118 | 0.05309
615 | 0.09238 | 0.05379
614 | 0.09341 | 0.05439
613 | 0.09466 | 0.05512
612 | 0.09571 | 0.05573
611 | 0.09684 | 0.05638
610 | 0.09802 | 0.05707
609 | 0.0993 | 0.05782
608 | 0.10065 | 0.0586
607 | 0.10182 | 0.05929
606 | 0.10352 | 0.06027
605 | 0.10441 | 0.06079
604 | 0.10607 | 0.06176
603 | 0.10708 | 0.06234
602 | 0.10881 | 0.06335
601 | 0.10997 | 0.06403
600 | 0.11144 | 0.06489
599 | 0.11287 | 0.06572
598 | 0.11455 | 0.0667
597 | 0.1164 | 0.06777
596 | 0.11761 | 0.06848
595 | 0.1193 | 0.06946
594 | 0.12102 | 0.07047
593 | 0.12275 | 0.07147
592 | 0.12428 | 0.07236
591 | 0.12624 | 0.07351
590 | 0.12818 | 0.07463
589 | 0.13001 | 0.0757
588 | 0.13236 | 0.07706
587 | 0.13385 | 0.07793
586 | 0.13619 | 0.0793
585 | 0.13817 | 0.08045
584 | 0.14031 | 0.0817
583 | 0.14254 | 0.08299
582 | 0.14448 | 0.08412
581 | 0.14728 | 0.08575
580 | 0.14937 | 0.08697
579 | 0.15241 | 0.08874
578 | 0.15406 | 0.0897
577 | 0.1565 | 0.09112
576 | 0.15923 | 0.09271
575 | 0.16201 | 0.09433
574 | 0.16469 | 0.09589
573 | 0.16792 | 0.09777
572 | 0.17016 | 0.09908
571 | 0.17357 | 0.10106
570 | 0.17668 | 0.10287
569 | 0.17944 | 0.10448
568 | 0.18267 | 0.10636
567 | 0.18625 | 0.10844
566 | 0.18916 | 0.11014
565 | 0.19259 | 0.11213
564 | 0.19618 | 0.11423
563 | 0.19991 | 0.11639
562 | 0.20352 | 0.1185
561 | 0.20733 | 0.12072
560 | 0.21149 | 0.12314
559 | 0.21523 | 0.12531
558 | 0.21984 | 0.128
557 | 0.22393 | 0.13038
556 | 0.2286 | 0.1331
555 | 0.23337 | 0.13588
554 | 0.23802 | 0.13859
553 | 0.24303 | 0.1415
552 | 0.24779 | 0.14428
551 | 0.25318 | 0.14741
550 | 0.25846 | 0.15049
549 | 0.26464 | 0.15409
548 | 0.26963 | 0.15699
547 | 0.27579 | 0.16058
546 | 0.28223 | 0.16433
545 | 0.28837 | 0.16791
544 | 0.29467 | 0.17157
543 | 0.30139 | 0.17548
542 | 0.30855 | 0.17965
541 | 0.31554 | 0.18372
540 | 0.32253 | 0.18779
539 | 0.33039 | 0.19237
538 | 0.33874 | 0.19723
537 | 0.34637 | 0.20168
536 | 0.35481 | 0.20659
535 | 0.36337 | 0.21157
534 | 0.37252 | 0.2169
533 | 0.38155 | 0.22216
532 | 0.39064 | 0.22745
531 | 0.40025 | 0.23304
530 | 0.41071 | 0.23913
529 | 0.42059 | 0.24489
528 | 0.43169 | 0.25135
527 | 0.44232 | 0.25754
526 | 0.45392 | 0.26429
525 | 0.46541 | 0.27099
524 | 0.47784 | 0.27822
523 | 0.48945 | 0.28498
522 | 0.50227 | 0.29245
521 | 0.51545 | 0.30012
520 | 0.52857 | 0.30776
519 | 0.54185 | 0.31549
518 | 0.55541 | 0.32339
517 | 0.56934 | 0.3315
516 | 0.5833 | 0.33962
515 | 0.5982 | 0.3483
514 | 0.61249 | 0.35662
513 | 0.6271 | 0.36513
512 | 0.64243 | 0.37405
511 | 0.65791 | 0.38307
510 | 0.67381 | 0.39233
509 | 0.68979 | 0.40163
508 | 0.70636 | 0.41128
507 | 0.7225 | 0.42067
506 | 0.73972 | 0.4307
505 | 0.75585 | 0.44009
504 | 0.77339 | 0.4503
503 | 0.79003 | 0.46
502 | 0.80701 | 0.46988
501 | 0.82425 | 0.47992
500 | 0.84118 | 0.48978
499 | 0.85857 | 0.4999
498 | 0.87597 | 0.51003
497 | 0.89334 | 0.52014
496 | 0.90992 | 0.5298
495 | 0.92715 | 0.53983
494 | 0.94369 | 0.54946
493 | 0.96055 | 0.55928
492 | 0.97718 | 0.56896
491 | 0.9943 | 0.57893
490 | 1.01073 | 0.5885
489 | 1.02692 | 0.59792
488 | 1.04367 | 0.60768
487 | 1.05982 | 0.61708
486 | 1.0759 | 0.62644
485 | 1.09173 | 0.63566
484 | 1.10776 | 0.64499
483 | 1.12365 | 0.65424
482 | 1.13869 | 0.663
481 | 1.15464 | 0.67229
480 | 1.17005 | 0.68126
479 | 1.18537 | 0.69018
478 | 1.20123 | 0.69941
477 | 1.21694 | 0.70856
476 | 1.23226 | 0.71748
475 | 1.24764 | 0.72644
474 | 1.26275 | 0.73523
473 | 1.27753 | 0.74384
472 | 1.29335 | 0.75305
471 | 1.30828 | 0.76174
470 | 1.3235 | 0.77061
469 | 1.33812 | 0.77912
468 | 1.35341 | 0.78802
467 | 1.36773 | 0.79636
466 | 1.38191 | 0.80461
465 | 1.39638 | 0.81304
464 | 1.41082 | 0.82145
463 | 1.42474 | 0.82955
462 | 1.43939 | 0.83808
461 | 1.4524 | 0.84566
460 | 1.46635 | 0.85378
459 | 1.47995 | 0.8617
458 | 1.49321 | 0.86942
457 | 1.50786 | 0.87795
456 | 1.52095 | 0.88557
455 | 1.53297 | 0.89257
454 | 1.54645 | 0.90042
453 | 1.55785 | 0.90706
452 | 1.56995 | 0.9141
451 | 1.58258 | 0.92145
450 | 1.5941 | 0.92816
449 | 1.6043 | 0.9341
448 | 1.61412 | 0.93982
447 | 1.62482 | 0.94605
446 | 1.63457 | 0.95173
445 | 1.64319 | 0.95674
444 | 1.65249 | 0.96216
443 | 1.65956 | 0.96628
442 | 1.66912 | 0.97184
441 | 1.67431 | 0.97486
440 | 1.68206 | 0.97938
439 | 1.68859 | 0.98318
438 | 1.69353 | 0.98606
437 | 1.69912 | 0.98931
436 | 1.70257 | 0.99132
435 | 1.70617 | 0.99341
434 | 1.70978 | 0.99552
433 | 1.71138 | 0.99645
432 | 1.71538 | 0.99878
431 | 1.71598 | 0.99913
430 | 1.71732 | 0.99991
429 | 1.71663 | 0.99951
428 | 1.71685 | 0.99963
427 | 1.71748 | 1
426 | 1.71406 | 0.99801
425 | 1.7141 | 0.99803
424 | 1.71021 | 0.99577
423 | 1.70954 | 0.99538
422 | 1.70684 | 0.9938
421 | 1.70376 | 0.99201
420 | 1.69871 | 0.98907
419 | 1.69502 | 0.98692
418 | 1.69088 | 0.98451
417 | 1.68578 | 0.98154
416 | 1.67998 | 0.97817
415 | 1.6747 | 0.97509
414 | 1.66896 | 0.97175
413 | 1.66423 | 0.969
412 | 1.65832 | 0.96555
411 | 1.65078 | 0.96116
410 | 1.64317 | 0.95673
409 | 1.63634 | 0.95276
408 | 1.62828 | 0.94806
407 | 1.6207 | 0.94365
406 | 1.61321 | 0.93929
405 | 1.60385 | 0.93384
404 | 1.59459 | 0.92845
403 | 1.58769 | 0.92443
402 | 1.57851 | 0.91908
401 | 1.57021 | 0.91425
400 | 1.56003 | 0.90832
399 | 1.55106 | 0.9031
398 | 1.54185 | 0.89774
397 | 1.53422 | 0.8933
396 | 1.5233 | 0.88694
395 | 1.5135 | 0.88123
394 | 1.5042 | 0.87582
393 | 1.49479 | 0.87034
392 | 1.48478 | 0.86451
391 | 1.47359 | 0.858
390 | 1.46421 | 0.85253
389 | 1.45449 | 0.84687
388 | 1.4434 | 0.84042
387 | 1.43445 | 0.83521
386 | 1.42444 | 0.82938
385 | 1.41418 | 0.8234
384 | 1.40314 | 0.81698
383 | 1.39439 | 0.81188
382 | 1.38376 | 0.80569
381 | 1.3735 | 0.79972
380 | 1.36423 | 0.79432
379 | 1.35324 | 0.78792
378 | 1.34351 | 0.78226
377 | 1.33235 | 0.77576
376 | 1.3227 | 0.77014
375 | 1.31157 | 0.76366
374 | 1.30081 | 0.75739
373 | 1.29146 | 0.75195
372 | 1.28271 | 0.74686
371 | 1.27135 | 0.74024
370 | 1.26478 | 0.73642
369 | 1.24901 | 0.72723
368 | 1.2425 | 0.72344
367 | 1.22369 | 0.71249
366 | 1.21757 | 0.70893
365 | 1.20879 | 0.70382
364 | 1.20032 | 0.69888
363 | 1.19289 | 0.69456
362 | 1.18142 | 0.68788
361 | 1.16949 | 0.68093
360 | 1.16097 | 0.67597
359 | 1.14894 | 0.66897
358 | 1.13967 | 0.66357
357 | 1.13093 | 0.65848
356 | 1.11838 | 0.65117
355 | 1.10918 | 0.64582
354 | 1.10449 | 0.64309
353 | 1.09008 | 0.6347
352 | 1.08294 | 0.63054
351 | 1.06814 | 0.62192
350 | 1.06364 | 0.6193
349 | 1.05243 | 0.61278
348 | 1.04542 | 0.60869
347 | 1.03261 | 0.60124
346 | 1.02497 | 0.59679
345 | 1.01789 | 0.59266
344 | 1.00538 | 0.58538
343 | 0.99924 | 0.5818
342 | 0.98816 | 0.57535
341 | 0.98096 | 0.57117
340 | 0.97113 | 0.56544
339 | 0.96119 | 0.55965
338 | 0.9526 | 0.55465
337 | 0.94521 | 0.55035
336 | 0.9347 | 0.54422
335 | 0.92734 | 0.53994
334 | 0.91775 | 0.53436
333 | 0.90948 | 0.52954
332 | 0.89978 | 0.52389
331 | 0.89118 | 0.51889
330 | 0.88355 | 0.51445
329 | 0.87369 | 0.50871
328 | 0.86499 | 0.50364
327 | 0.85825 | 0.49972
326 | 0.84922 | 0.49445
325 | 0.84189 | 0.49019
324 | 0.83385 | 0.48551
323 | 0.82672 | 0.48136
322 | 0.82061 | 0.4778
321 | 0.81562 | 0.47489
320 | 0.80952 | 0.47134
319 | 0.80544 | 0.46897
318 | 0.80206 | 0.467
317 | 0.79839 | 0.46486
316 | 0.79618 | 0.46358
315 | 0.79433 | 0.4625
314 | 0.79424 | 0.46245
313 | 0.79337 | 0.46194
312 | 0.79454 | 0.46262
311 | 0.79611 | 0.46353
310 | 0.79687 | 0.46398
309 | 0.80058 | 0.46614
308 | 0.80401 | 0.46813
307 | 0.80753 | 0.47018
306 | 0.81167 | 0.47259
305 | 0.8177 | 0.47611
304 | 0.82264 | 0.47898
303 | 0.82976 | 0.48312
302 | 0.83679 | 0.48722
301 | 0.84331 | 0.49101
300 | 0.84962 | 0.49469