## Sheet1
Wavelength (nm) | Absorbance (a.u) | Normalized absorbance
700 | 0.04637 | 0
699 | 0.04665 | 0.000163314
698 | 0.04661 | 0.000139304
697 | 0.04724 | 0.000499513
696 | 0.04759 | 0.000698584
695 | 0.04793 | 0.000896853
694 | 0.04794 | 0.000898916
693 | 0.0483 | 0.00111
692 | 0.04877 | 0.00138
691 | 0.04909 | 0.00156
690 | 0.04971 | 0.00192
689 | 0.04981 | 0.00197
688 | 0.05023 | 0.00221
687 | 0.05086 | 0.00258
686 | 0.05084 | 0.00256
685 | 0.05147 | 0.00292
684 | 0.0518 | 0.00311
683 | 0.05223 | 0.00336
682 | 0.05246 | 0.00349
681 | 0.05329 | 0.00396
680 | 0.0536 | 0.00415
679 | 0.05388 | 0.00431
678 | 0.05416 | 0.00447
677 | 0.05507 | 0.00499
676 | 0.05555 | 0.00526
675 | 0.05581 | 0.00541
674 | 0.05624 | 0.00566
673 | 0.05658 | 0.00585
672 | 0.05716 | 0.00618
671 | 0.05732 | 0.00627
670 | 0.05824 | 0.0068
669 | 0.05887 | 0.00716
668 | 0.05947 | 0.00751
667 | 0.05964 | 0.00761
666 | 0.06008 | 0.00786
665 | 0.06076 | 0.00825
664 | 0.06115 | 0.00847
663 | 0.06152 | 0.00868
662 | 0.06232 | 0.00914
661 | 0.06283 | 0.00943
660 | 0.06337 | 0.00974
659 | 0.0641 | 0.01016
658 | 0.06447 | 0.01037
657 | 0.06507 | 0.01072
656 | 0.06588 | 0.01118
655 | 0.0665 | 0.01154
654 | 0.06703 | 0.01184
653 | 0.06778 | 0.01227
652 | 0.06849 | 0.01268
651 | 0.06898 | 0.01295
650 | 0.06973 | 0.01339
649 | 0.07029 | 0.01371
648 | 0.0711 | 0.01417
647 | 0.07205 | 0.01472
646 | 0.07238 | 0.01491
645 | 0.07343 | 0.0155
644 | 0.07399 | 0.01583
643 | 0.07485 | 0.01632
642 | 0.07566 | 0.01678
641 | 0.07626 | 0.01713
640 | 0.07739 | 0.01778
639 | 0.07791 | 0.01807
638 | 0.07931 | 0.01887
637 | 0.07985 | 0.01919
636 | 0.08046 | 0.01953
635 | 0.08171 | 0.02025
634 | 0.08247 | 0.02069
633 | 0.08373 | 0.02141
632 | 0.08445 | 0.02182
631 | 0.08551 | 0.02243
630 | 0.0865 | 0.023
629 | 0.08731 | 0.02346
628 | 0.08843 | 0.0241
627 | 0.08936 | 0.02463
626 | 0.09064 | 0.02537
625 | 0.09154 | 0.02588
624 | 0.09297 | 0.0267
623 | 0.09385 | 0.02721
622 | 0.09516 | 0.02796
621 | 0.0961 | 0.0285
620 | 0.09731 | 0.02919
619 | 0.09882 | 0.03006
618 | 0.09977 | 0.0306
617 | 0.10126 | 0.03145
616 | 0.10238 | 0.03209
615 | 0.10364 | 0.03282
614 | 0.10516 | 0.03369
613 | 0.10716 | 0.03483
612 | 0.10658 | 0.0345
611 | 0.10917 | 0.03599
610 | 0.11075 | 0.03689
609 | 0.11223 | 0.03774
608 | 0.11351 | 0.03848
607 | 0.11521 | 0.03945
606 | 0.11653 | 0.04021
605 | 0.1185 | 0.04133
604 | 0.12012 | 0.04226
603 | 0.1219 | 0.04328
602 | 0.12353 | 0.04421
601 | 0.12555 | 0.04537
600 | 0.12735 | 0.04641
599 | 0.12878 | 0.04723
598 | 0.13099 | 0.04849
597 | 0.13262 | 0.04942
596 | 0.13493 | 0.05075
595 | 0.13678 | 0.05181
594 | 0.13908 | 0.05313
593 | 0.14102 | 0.05424
592 | 0.14345 | 0.05563
591 | 0.14539 | 0.05674
590 | 0.14764 | 0.05803
589 | 0.14992 | 0.05934
588 | 0.15224 | 0.06066
587 | 0.15486 | 0.06217
586 | 0.15728 | 0.06356
585 | 0.15988 | 0.06505
584 | 0.16239 | 0.06648
583 | 0.16521 | 0.0681
582 | 0.16795 | 0.06967
581 | 0.1711 | 0.07147
580 | 0.17378 | 0.07301
579 | 0.17637 | 0.07449
578 | 0.17968 | 0.07639
577 | 0.18277 | 0.07816
576 | 0.18571 | 0.07985
575 | 0.18905 | 0.08176
574 | 0.19257 | 0.08378
573 | 0.19601 | 0.08575
572 | 0.19926 | 0.08761
571 | 0.20272 | 0.08959
570 | 0.2066 | 0.09182
569 | 0.2105 | 0.09405
568 | 0.21392 | 0.09601
567 | 0.21783 | 0.09826
566 | 0.22177 | 0.10051
565 | 0.22596 | 0.10291
564 | 0.23029 | 0.10539
563 | 0.23451 | 0.10781
562 | 0.23885 | 0.1103
561 | 0.24338 | 0.11289
560 | 0.24824 | 0.11568
559 | 0.25303 | 0.11842
558 | 0.25796 | 0.12125
557 | 0.26329 | 0.1243
556 | 0.26846 | 0.12727
555 | 0.27373 | 0.13029
554 | 0.27933 | 0.13349
553 | 0.28519 | 0.13686
552 | 0.29108 | 0.14023
551 | 0.29725 | 0.14376
550 | 0.30342 | 0.1473
549 | 0.31014 | 0.15115
548 | 0.31657 | 0.15483
547 | 0.32372 | 0.15893
546 | 0.33058 | 0.16286
545 | 0.33816 | 0.16721
544 | 0.34547 | 0.1714
543 | 0.35289 | 0.17565
542 | 0.36093 | 0.18026
541 | 0.36906 | 0.18491
540 | 0.37742 | 0.18971
539 | 0.38639 | 0.19484
538 | 0.39505 | 0.19981
537 | 0.40397 | 0.20492
536 | 0.41348 | 0.21037
535 | 0.42293 | 0.21578
534 | 0.43294 | 0.22152
533 | 0.44324 | 0.22742
532 | 0.45392 | 0.23354
531 | 0.46464 | 0.23968
530 | 0.47541 | 0.24586
529 | 0.48685 | 0.25241
528 | 0.49866 | 0.25918
527 | 0.51052 | 0.26597
526 | 0.52295 | 0.2731
525 | 0.53545 | 0.28026
524 | 0.54846 | 0.28771
523 | 0.5614 | 0.29513
522 | 0.57458 | 0.30268
521 | 0.58872 | 0.31078
520 | 0.60256 | 0.31872
519 | 0.61572 | 0.32626
518 | 0.62997 | 0.33442
517 | 0.64444 | 0.34271
516 | 0.65865 | 0.35086
515 | 0.67322 | 0.35921
514 | 0.68804 | 0.3677
513 | 0.70352 | 0.37657
512 | 0.71708 | 0.38434
511 | 0.733 | 0.39346
510 | 0.74816 | 0.40215
509 | 0.76347 | 0.41092
508 | 0.77867 | 0.41963
507 | 0.79357 | 0.42817
506 | 0.80939 | 0.43724
505 | 0.82465 | 0.44598
504 | 0.83963 | 0.45457
503 | 0.85467 | 0.46318
502 | 0.86925 | 0.47154
501 | 0.88408 | 0.48004
500 | 0.89878 | 0.48846
499 | 0.91278 | 0.49648
498 | 0.92693 | 0.50459
497 | 0.94058 | 0.51241
496 | 0.95418 | 0.5202
495 | 0.96702 | 0.52756
494 | 0.98056 | 0.53532
493 | 0.99266 | 0.54226
492 | 1.00459 | 0.54909
491 | 1.01674 | 0.55605
490 | 1.02917 | 0.56318
489 | 1.04113 | 0.57003
488 | 1.05197 | 0.57624
487 | 1.06316 | 0.58265
486 | 1.07484 | 0.58935
485 | 1.08501 | 0.59518
484 | 1.09485 | 0.60081
483 | 1.10615 | 0.60729
482 | 1.11646 | 0.6132
481 | 1.12658 | 0.619
480 | 1.13601 | 0.6244
479 | 1.14669 | 0.63052
478 | 1.15611 | 0.63592
477 | 1.16633 | 0.64177
476 | 1.17535 | 0.64694
475 | 1.1864 | 0.65328
474 | 1.19629 | 0.65894
473 | 1.20606 | 0.66454
472 | 1.21666 | 0.67062
471 | 1.2265 | 0.67625
470 | 1.23662 | 0.68205
469 | 1.24664 | 0.68779
468 | 1.25735 | 0.69393
467 | 1.26714 | 0.69954
466 | 1.27654 | 0.70493
465 | 1.28725 | 0.71107
464 | 1.29794 | 0.71719
463 | 1.309 | 0.72353
462 | 1.31962 | 0.72961
461 | 1.33007 | 0.7356
460 | 1.34202 | 0.74245
459 | 1.35304 | 0.74877
458 | 1.36336 | 0.75468
457 | 1.37482 | 0.76125
456 | 1.38697 | 0.76821
455 | 1.3991 | 0.77516
454 | 1.41052 | 0.7817
453 | 1.42288 | 0.78879
452 | 1.43418 | 0.79526
451 | 1.44717 | 0.8027
450 | 1.4599 | 0.81
449 | 1.4714 | 0.81659
448 | 1.48362 | 0.82359
447 | 1.49701 | 0.83126
446 | 1.50769 | 0.83738
445 | 1.52072 | 0.84485
444 | 1.53356 | 0.85221
443 | 1.54536 | 0.85897
442 | 1.55851 | 0.86651
441 | 1.56981 | 0.87298
440 | 1.58282 | 0.88044
439 | 1.59447 | 0.88711
438 | 1.60711 | 0.89436
437 | 1.61813 | 0.90067
436 | 1.62975 | 0.90733
435 | 1.6423 | 0.91452
434 | 1.65231 | 0.92026
433 | 1.66453 | 0.92726
432 | 1.67474 | 0.93311
431 | 1.68466 | 0.93879
430 | 1.69486 | 0.94464
429 | 1.70514 | 0.95053
428 | 1.7143 | 0.95578
427 | 1.72215 | 0.96028
426 | 1.73166 | 0.96573
425 | 1.73966 | 0.97031
424 | 1.74651 | 0.97424
423 | 1.75335 | 0.97816
422 | 1.75988 | 0.9819
421 | 1.76549 | 0.98511
420 | 1.77052 | 0.98799
419 | 1.77558 | 0.99089
418 | 1.78019 | 0.99354
417 | 1.78307 | 0.99519
416 | 1.78641 | 0.9971
415 | 1.78895 | 0.99856
414 | 1.78993 | 0.99912
413 | 1.79001 | 0.99916
412 | 1.78993 | 0.99912
411 | 1.79147 | 1
410 | 1.78911 | 0.99865
409 | 1.78903 | 0.9986
408 | 1.78758 | 0.99777
407 | 1.78396 | 0.9957
406 | 1.78065 | 0.9938
405 | 1.77557 | 0.99089
404 | 1.76971 | 0.98753
403 | 1.76425 | 0.9844
402 | 1.75906 | 0.98143
401 | 1.75216 | 0.97747
400 | 1.74659 | 0.97428
399 | 1.73766 | 0.96917
398 | 1.72957 | 0.96453
397 | 1.72169 | 0.96001
396 | 1.71122 | 0.95401
395 | 1.70289 | 0.94924
394 | 1.69111 | 0.94249
393 | 1.68132 | 0.93688
392 | 1.66937 | 0.93003
391 | 1.65729 | 0.92311
390 | 1.64651 | 0.91693
389 | 1.63375 | 0.90962
388 | 1.62116 | 0.90241
387 | 1.609 | 0.89544
386 | 1.59772 | 0.88897
385 | 1.58363 | 0.8809
384 | 1.57026 | 0.87324
383 | 1.55757 | 0.86597
382 | 1.54336 | 0.85782
381 | 1.52888 | 0.84953
380 | 1.51623 | 0.84228
379 | 1.50168 | 0.83394
378 | 1.49074 | 0.82767
377 | 1.47452 | 0.81838
376 | 1.46092 | 0.81058
375 | 1.44787 | 0.80311
374 | 1.43246 | 0.79428
373 | 1.41899 | 0.78656
372 | 1.406 | 0.77911
371 | 1.39088 | 0.77045
370 | 1.37754 | 0.7628
369 | 1.36835 | 0.75754
368 | 1.34738 | 0.74552
367 | 1.33471 | 0.73826
366 | 1.32312 | 0.73162
365 | 1.3106 | 0.72445
364 | 1.29395 | 0.7149
363 | 1.28018 | 0.70701
362 | 1.27011 | 0.70124
361 | 1.25908 | 0.69492
360 | 1.24465 | 0.68665
359 | 1.23226 | 0.67955
358 | 1.22076 | 0.67296
357 | 1.20746 | 0.66534
356 | 1.19869 | 0.66032
355 | 1.17635 | 0.64752
354 | 1.16839 | 0.64295
353 | 1.15554 | 0.63559
352 | 1.14476 | 0.62941
351 | 1.13007 | 0.621
350 | 1.11672 | 0.61335
349 | 1.10637 | 0.60742
348 | 1.09542 | 0.60114
347 | 1.08038 | 0.59252
346 | 1.07429 | 0.58903
345 | 1.06421 | 0.58326
344 | 1.05167 | 0.57607
343 | 1.04124 | 0.57009
342 | 1.03004 | 0.56368
341 | 1.01783 | 0.55668
340 | 1.00639 | 0.55012
339 | 0.99554 | 0.5439
338 | 0.98587 | 0.53837
337 | 0.97515 | 0.53222
336 | 0.9651 | 0.52646
335 | 0.95661 | 0.5216
334 | 0.94521 | 0.51507
333 | 0.93586 | 0.50971
332 | 0.92739 | 0.50486
331 | 0.91717 | 0.49899
330 | 0.90805 | 0.49377
329 | 0.89963 | 0.48895
328 | 0.89062 | 0.48378
327 | 0.88126 | 0.47842
326 | 0.87499 | 0.47483
325 | 0.86675 | 0.47011
324 | 0.85996 | 0.46622
323 | 0.85367 | 0.46261
322 | 0.84746 | 0.45905
321 | 0.8426 | 0.45627
320 | 0.83851 | 0.45392
319 | 0.83442 | 0.45158
318 | 0.8316 | 0.44996
317 | 0.82898 | 0.44846
316 | 0.82746 | 0.44759
315 | 0.8276 | 0.44767
314 | 0.82753 | 0.44763
313 | 0.82699 | 0.44732
312 | 0.82923 | 0.44861
311 | 0.83006 | 0.44908
310 | 0.83385 | 0.45125
309 | 0.8372 | 0.45317
308 | 0.84169 | 0.45575
307 | 0.84558 | 0.45798
306 | 0.85177 | 0.46152
305 | 0.85672 | 0.46436
304 | 0.86384 | 0.46843
303 | 0.86991 | 0.47192
302 | 0.87718 | 0.47608
301 | 0.88416 | 0.48008
300 | 0.89139 | 0.48423