## Sheet1
Wavelength (nm) | Absorbance (a.u) | Normalized absorbance
700 | 0.04574 | 0.02668
699 | 0.04629 | 0.027
698 | 0.04623 | 0.02697
697 | 0.04659 | 0.02718
696 | 0.04707 | 0.02746
695 | 0.04696 | 0.02739
694 | 0.0474 | 0.02765
693 | 0.04773 | 0.02784
692 | 0.04834 | 0.0282
691 | 0.04867 | 0.02839
690 | 0.04816 | 0.02809
689 | 0.04959 | 0.02892
688 | 0.0499 | 0.02911
687 | 0.04987 | 0.02909
686 | 0.0496 | 0.02893
685 | 0.05145 | 0.03001
684 | 0.05068 | 0.02956
683 | 0.05141 | 0.02999
682 | 0.0519 | 0.03027
681 | 0.05262 | 0.03069
680 | 0.05269 | 0.03073
679 | 0.05296 | 0.03089
678 | 0.05292 | 0.03087
677 | 0.05343 | 0.03116
676 | 0.05439 | 0.03172
675 | 0.05428 | 0.03166
674 | 0.05476 | 0.03194
673 | 0.05505 | 0.03211
672 | 0.05572 | 0.0325
671 | 0.05583 | 0.03256
670 | 0.05651 | 0.03296
669 | 0.05644 | 0.03292
668 | 0.05746 | 0.03351
667 | 0.05739 | 0.03347
666 | 0.05854 | 0.03414
665 | 0.05896 | 0.03439
664 | 0.05948 | 0.03469
663 | 0.05985 | 0.03491
662 | 0.06034 | 0.03519
661 | 0.06098 | 0.03557
660 | 0.06113 | 0.03566
659 | 0.0617 | 0.03599
658 | 0.0616 | 0.03593
657 | 0.06279 | 0.03662
656 | 0.06303 | 0.03676
655 | 0.06414 | 0.03741
654 | 0.06517 | 0.03801
653 | 0.06529 | 0.03808
652 | 0.06538 | 0.03813
651 | 0.06624 | 0.03864
650 | 0.06672 | 0.03891
649 | 0.06733 | 0.03927
648 | 0.06799 | 0.03966
647 | 0.06842 | 0.03991
646 | 0.0687 | 0.04007
645 | 0.06972 | 0.04066
644 | 0.07076 | 0.04127
643 | 0.07125 | 0.04156
642 | 0.07227 | 0.04215
641 | 0.0715 | 0.0417
640 | 0.07314 | 0.04266
639 | 0.07422 | 0.04329
638 | 0.07436 | 0.04337
637 | 0.07524 | 0.04389
636 | 0.07636 | 0.04454
635 | 0.07657 | 0.04466
634 | 0.07793 | 0.04546
633 | 0.07788 | 0.04542
632 | 0.07927 | 0.04623
631 | 0.07999 | 0.04666
630 | 0.08111 | 0.04731
629 | 0.0815 | 0.04754
628 | 0.08277 | 0.04828
627 | 0.08323 | 0.04854
626 | 0.08419 | 0.0491
625 | 0.08534 | 0.04977
624 | 0.08587 | 0.05009
623 | 0.08686 | 0.05066
622 | 0.08671 | 0.05058
621 | 0.08867 | 0.05172
620 | 0.08973 | 0.05234
619 | 0.091 | 0.05308
618 | 0.09225 | 0.05381
617 | 0.0931 | 0.0543
616 | 0.09408 | 0.05487
615 | 0.09483 | 0.05531
614 | 0.09626 | 0.05615
613 | 0.09726 | 0.05673
612 | 0.09831 | 0.05734
611 | 0.09956 | 0.05807
610 | 0.10066 | 0.05871
609 | 0.10139 | 0.05914
608 | 0.10321 | 0.0602
607 | 0.10441 | 0.0609
606 | 0.10585 | 0.06174
605 | 0.10701 | 0.06242
604 | 0.10841 | 0.06323
603 | 0.10996 | 0.06413
602 | 0.11128 | 0.06491
601 | 0.1126 | 0.06568
600 | 0.11267 | 0.06571
599 | 0.11549 | 0.06736
598 | 0.11699 | 0.06824
597 | 0.1187 | 0.06924
596 | 0.1206 | 0.07034
595 | 0.12224 | 0.0713
594 | 0.12403 | 0.07234
593 | 0.12568 | 0.0733
592 | 0.12687 | 0.074
591 | 0.1292 | 0.07536
590 | 0.13081 | 0.0763
589 | 0.13277 | 0.07744
588 | 0.13456 | 0.07848
587 | 0.13658 | 0.07967
586 | 0.13844 | 0.08075
585 | 0.1405 | 0.08195
584 | 0.14316 | 0.0835
583 | 0.14475 | 0.08443
582 | 0.14716 | 0.08583
581 | 0.14962 | 0.08727
580 | 0.1517 | 0.08848
579 | 0.15423 | 0.08996
578 | 0.15636 | 0.0912
577 | 0.15912 | 0.09281
576 | 0.16177 | 0.09436
575 | 0.1645 | 0.09595
574 | 0.16674 | 0.09726
573 | 0.16991 | 0.0991
572 | 0.17268 | 0.10072
571 | 0.17583 | 0.10255
570 | 0.17876 | 0.10427
569 | 0.1804 | 0.10522
568 | 0.18518 | 0.10801
567 | 0.18788 | 0.10959
566 | 0.19107 | 0.11145
565 | 0.19484 | 0.11364
564 | 0.19815 | 0.11557
563 | 0.20154 | 0.11755
562 | 0.20538 | 0.11979
561 | 0.20902 | 0.12191
560 | 0.21304 | 0.12426
559 | 0.2172 | 0.12669
558 | 0.22157 | 0.12923
557 | 0.22533 | 0.13143
556 | 0.22989 | 0.13409
555 | 0.23423 | 0.13662
554 | 0.23891 | 0.13935
553 | 0.24369 | 0.14214
552 | 0.24874 | 0.14508
551 | 0.25377 | 0.14802
550 | 0.2584 | 0.15072
549 | 0.26475 | 0.15442
548 | 0.2703 | 0.15766
547 | 0.27588 | 0.16091
546 | 0.28264 | 0.16486
545 | 0.28743 | 0.16765
544 | 0.29469 | 0.17188
543 | 0.30136 | 0.17577
542 | 0.30855 | 0.17997
541 | 0.31501 | 0.18373
540 | 0.32207 | 0.18786
539 | 0.32951 | 0.19219
538 | 0.33744 | 0.19682
537 | 0.34497 | 0.20121
536 | 0.35368 | 0.20629
535 | 0.36166 | 0.21095
534 | 0.37084 | 0.2163
533 | 0.37941 | 0.2213
532 | 0.38918 | 0.227
531 | 0.39847 | 0.23242
530 | 0.40862 | 0.23834
529 | 0.41871 | 0.24422
528 | 0.42932 | 0.25041
527 | 0.44049 | 0.25692
526 | 0.45142 | 0.2633
525 | 0.46351 | 0.27035
524 | 0.47525 | 0.2772
523 | 0.48733 | 0.28425
522 | 0.50009 | 0.29169
521 | 0.51356 | 0.29955
520 | 0.52668 | 0.3072
519 | 0.53991 | 0.31491
518 | 0.55407 | 0.32317
517 | 0.56747 | 0.33099
516 | 0.58223 | 0.3396
515 | 0.59734 | 0.34841
514 | 0.61243 | 0.35721
513 | 0.62712 | 0.36578
512 | 0.64202 | 0.37447
511 | 0.65914 | 0.38446
510 | 0.67588 | 0.39422
509 | 0.69257 | 0.40396
508 | 0.70977 | 0.41399
507 | 0.72683 | 0.42394
506 | 0.74448 | 0.43423
505 | 0.76192 | 0.44441
504 | 0.77949 | 0.45465
503 | 0.79866 | 0.46583
502 | 0.81628 | 0.47611
501 | 0.83512 | 0.4871
500 | 0.85437 | 0.49833
499 | 0.87342 | 0.50944
498 | 0.89114 | 0.51978
497 | 0.91098 | 0.53135
496 | 0.92889 | 0.54179
495 | 0.94784 | 0.55285
494 | 0.96635 | 0.56364
493 | 0.98499 | 0.57452
492 | 1.00352 | 0.58532
491 | 1.02241 | 0.59634
490 | 1.04121 | 0.60731
489 | 1.06003 | 0.61828
488 | 1.07829 | 0.62893
487 | 1.0961 | 0.63932
486 | 1.11356 | 0.64951
485 | 1.13278 | 0.66072
484 | 1.14941 | 0.67042
483 | 1.16873 | 0.68169
482 | 1.18624 | 0.6919
481 | 1.20382 | 0.70215
480 | 1.2216 | 0.71252
479 | 1.23917 | 0.72277
478 | 1.25606 | 0.73262
477 | 1.27296 | 0.74248
476 | 1.28997 | 0.7524
475 | 1.30737 | 0.76255
474 | 1.32418 | 0.77236
473 | 1.34025 | 0.78173
472 | 1.35795 | 0.79205
471 | 1.3738 | 0.8013
470 | 1.38965 | 0.81054
469 | 1.40474 | 0.81934
468 | 1.42158 | 0.82917
467 | 1.43626 | 0.83773
466 | 1.45113 | 0.8464
465 | 1.46595 | 0.85505
464 | 1.48053 | 0.86355
463 | 1.49401 | 0.87141
462 | 1.50814 | 0.87965
461 | 1.52343 | 0.88857
460 | 1.53509 | 0.89537
459 | 1.54861 | 0.90326
458 | 1.56099 | 0.91048
457 | 1.57217 | 0.917
456 | 1.58449 | 0.92419
455 | 1.59665 | 0.93128
454 | 1.60749 | 0.9376
453 | 1.61739 | 0.94338
452 | 1.62767 | 0.94937
451 | 1.63835 | 0.9556
450 | 1.64675 | 0.9605
449 | 1.65519 | 0.96542
448 | 1.66384 | 0.97047
447 | 1.66911 | 0.97354
446 | 1.67784 | 0.97863
445 | 1.68356 | 0.98197
444 | 1.68763 | 0.98435
443 | 1.69351 | 0.98777
442 | 1.69765 | 0.99019
441 | 1.70239 | 0.99295
440 | 1.70545 | 0.99474
439 | 1.7079 | 0.99617
438 | 1.71028 | 0.99756
437 | 1.71308 | 0.99919
436 | 1.71296 | 0.99912
435 | 1.71447 | 1
434 | 1.71154 | 0.99829
433 | 1.71397 | 0.99971
432 | 1.71327 | 0.9993
431 | 1.71201 | 0.99857
430 | 1.71045 | 0.99766
429 | 1.70901 | 0.99682
428 | 1.70412 | 0.99396
427 | 1.70322 | 0.99344
426 | 1.69932 | 0.99116
425 | 1.69564 | 0.98902
424 | 1.68994 | 0.98569
423 | 1.68732 | 0.98416
422 | 1.68065 | 0.98027
421 | 1.67612 | 0.97763
420 | 1.67209 | 0.97528
419 | 1.66571 | 0.97156
418 | 1.6581 | 0.96712
417 | 1.65394 | 0.96469
416 | 1.6464 | 0.9603
415 | 1.63975 | 0.95642
414 | 1.63338 | 0.9527
413 | 1.62725 | 0.94913
412 | 1.62042 | 0.94514
411 | 1.61298 | 0.9408
410 | 1.60525 | 0.9363
409 | 1.59739 | 0.93171
408 | 1.58921 | 0.92694
407 | 1.58111 | 0.92222
406 | 1.57028 | 0.9159
405 | 1.56291 | 0.9116
404 | 1.55573 | 0.90741
403 | 1.54607 | 0.90178
402 | 1.53805 | 0.8971
401 | 1.52765 | 0.89103
400 | 1.51938 | 0.88621
399 | 1.51122 | 0.88145
398 | 1.50278 | 0.87653
397 | 1.49361 | 0.87118
396 | 1.48533 | 0.86635
395 | 1.47388 | 0.85967
394 | 1.46547 | 0.85477
393 | 1.45704 | 0.84985
392 | 1.44567 | 0.84322
391 | 1.43659 | 0.83792
390 | 1.42668 | 0.83214
389 | 1.41838 | 0.8273
388 | 1.40894 | 0.82179
387 | 1.40005 | 0.81661
386 | 1.38985 | 0.81066
385 | 1.37998 | 0.8049
384 | 1.36973 | 0.79892
383 | 1.36136 | 0.79404
382 | 1.35243 | 0.78883
381 | 1.34057 | 0.78192
380 | 1.33306 | 0.77753
379 | 1.32305 | 0.7717
378 | 1.31314 | 0.76592
377 | 1.30457 | 0.76092
376 | 1.29437 | 0.75497
375 | 1.28561 | 0.74986
374 | 1.27451 | 0.74338
373 | 1.2663 | 0.7386
372 | 1.25577 | 0.73245
371 | 1.24781 | 0.72781
370 | 1.23748 | 0.72179
369 | 1.22909 | 0.71689
368 | 1.22019 | 0.7117
367 | 1.2057 | 0.70325
366 | 1.19901 | 0.69935
365 | 1.19139 | 0.6949
364 | 1.18159 | 0.68919
363 | 1.17159 | 0.68335
362 | 1.16355 | 0.67866
361 | 1.15436 | 0.6733
360 | 1.14735 | 0.66922
359 | 1.13306 | 0.66088
358 | 1.12469 | 0.656
357 | 1.1173 | 0.65169
356 | 1.10695 | 0.64565
355 | 1.09855 | 0.64075
354 | 1.09507 | 0.63872
353 | 1.08345 | 0.63194
352 | 1.07304 | 0.62587
351 | 1.06556 | 0.62151
350 | 1.05403 | 0.61478
349 | 1.04378 | 0.60881
348 | 1.03908 | 0.60606
347 | 1.02563 | 0.59822
346 | 1.02224 | 0.59624
345 | 1.01142 | 0.58993
344 | 1.0027 | 0.58485
343 | 0.99379 | 0.57965
342 | 0.98483 | 0.57442
341 | 0.97998 | 0.5716
340 | 0.97003 | 0.56579
339 | 0.96092 | 0.56048
338 | 0.95195 | 0.55525
337 | 0.94333 | 0.55022
336 | 0.93596 | 0.54592
335 | 0.92566 | 0.53991
334 | 0.91865 | 0.53582
333 | 0.90914 | 0.53027
332 | 0.901 | 0.52553
331 | 0.89272 | 0.52069
330 | 0.88362 | 0.51539
329 | 0.87574 | 0.51079
328 | 0.86704 | 0.50572
327 | 0.85909 | 0.50108
326 | 0.85061 | 0.49614
325 | 0.84334 | 0.49189
324 | 0.83655 | 0.48793
323 | 0.82991 | 0.48406
322 | 0.82197 | 0.47943
321 | 0.81583 | 0.47585
320 | 0.8115 | 0.47332
319 | 0.80714 | 0.47078
318 | 0.80343 | 0.46862
317 | 0.80024 | 0.46676
316 | 0.79732 | 0.46505
315 | 0.79612 | 0.46435
314 | 0.79535 | 0.4639
313 | 0.79381 | 0.46301
312 | 0.79514 | 0.46378
311 | 0.79637 | 0.4645
310 | 0.79836 | 0.46566
309 | 0.80072 | 0.46704
308 | 0.80401 | 0.46895
307 | 0.80763 | 0.47107
306 | 0.81116 | 0.47313
305 | 0.81706 | 0.47657
304 | 0.82297 | 0.48002
303 | 0.82877 | 0.4834
302 | 0.83439 | 0.48667
301 | 0.84145 | 0.4908
300 | 0.85008 | 0.49583