## Sheet1
Wavelength (nm) | Absorbance (a.u) | Normalized absorbance
700 | 0.04582 | 0.02726
699 | 0.046 | 0.02737
698 | 0.04638 | 0.0276
697 | 0.04653 | 0.02768
696 | 0.04671 | 0.02779
695 | 0.04702 | 0.02798
694 | 0.0472 | 0.02808
693 | 0.04786 | 0.02847
692 | 0.04796 | 0.02854
691 | 0.04836 | 0.02878
690 | 0.04846 | 0.02884
689 | 0.04891 | 0.0291
688 | 0.04911 | 0.02922
687 | 0.04977 | 0.02961
686 | 0.04987 | 0.02967
685 | 0.05012 | 0.02982
684 | 0.05047 | 0.03003
683 | 0.05113 | 0.03042
682 | 0.0513 | 0.03053
681 | 0.05175 | 0.03079
680 | 0.05235 | 0.03115
679 | 0.0524 | 0.03118
678 | 0.05302 | 0.03155
677 | 0.05333 | 0.03173
676 | 0.05355 | 0.03186
675 | 0.05426 | 0.03229
674 | 0.05476 | 0.03258
673 | 0.05467 | 0.03253
672 | 0.05516 | 0.03282
671 | 0.05561 | 0.03309
670 | 0.05608 | 0.03337
669 | 0.05671 | 0.03374
668 | 0.05737 | 0.03414
667 | 0.05757 | 0.03425
666 | 0.05784 | 0.03441
665 | 0.05866 | 0.03491
664 | 0.05905 | 0.03513
663 | 0.05929 | 0.03528
662 | 0.05998 | 0.03569
661 | 0.06037 | 0.03592
660 | 0.06065 | 0.03609
659 | 0.0613 | 0.03648
658 | 0.06185 | 0.0368
657 | 0.06252 | 0.0372
656 | 0.06237 | 0.03711
655 | 0.06351 | 0.03779
654 | 0.06376 | 0.03793
653 | 0.06445 | 0.03835
652 | 0.06475 | 0.03853
651 | 0.06549 | 0.03897
650 | 0.06582 | 0.03916
649 | 0.06681 | 0.03976
648 | 0.06737 | 0.04008
647 | 0.06779 | 0.04033
646 | 0.06839 | 0.04069
645 | 0.06935 | 0.04126
644 | 0.06991 | 0.04159
643 | 0.07048 | 0.04193
642 | 0.071 | 0.04224
641 | 0.07196 | 0.04282
640 | 0.07262 | 0.04321
639 | 0.07318 | 0.04355
638 | 0.07379 | 0.04391
637 | 0.07469 | 0.04444
636 | 0.07512 | 0.0447
635 | 0.07624 | 0.04537
634 | 0.07675 | 0.04567
633 | 0.07755 | 0.04614
632 | 0.07839 | 0.04664
631 | 0.07903 | 0.04702
630 | 0.07992 | 0.04756
629 | 0.0809 | 0.04813
628 | 0.08176 | 0.04865
627 | 0.08251 | 0.04909
626 | 0.0831 | 0.04944
625 | 0.08425 | 0.05013
624 | 0.08534 | 0.05078
623 | 0.08616 | 0.05126
622 | 0.08692 | 0.05172
621 | 0.08765 | 0.05215
620 | 0.08843 | 0.05262
619 | 0.08998 | 0.05354
618 | 0.09077 | 0.05401
617 | 0.09165 | 0.05453
616 | 0.09272 | 0.05517
615 | 0.09403 | 0.05595
614 | 0.09514 | 0.05661
613 | 0.09597 | 0.0571
612 | 0.09722 | 0.05785
611 | 0.09849 | 0.0586
610 | 0.09936 | 0.05912
609 | 0.10073 | 0.05994
608 | 0.10159 | 0.06045
607 | 0.1032 | 0.0614
606 | 0.1043 | 0.06206
605 | 0.10548 | 0.06276
604 | 0.10686 | 0.06358
603 | 0.10847 | 0.06454
602 | 0.10954 | 0.06518
601 | 0.11106 | 0.06608
600 | 0.11246 | 0.06691
599 | 0.11385 | 0.06774
598 | 0.11551 | 0.06873
597 | 0.11691 | 0.06956
596 | 0.11854 | 0.07053
595 | 0.12009 | 0.07145
594 | 0.12178 | 0.07246
593 | 0.12357 | 0.07352
592 | 0.12515 | 0.07447
591 | 0.12693 | 0.07552
590 | 0.12853 | 0.07648
589 | 0.13063 | 0.07773
588 | 0.13233 | 0.07873
587 | 0.1343 | 0.07991
586 | 0.13616 | 0.08102
585 | 0.13841 | 0.08236
584 | 0.14028 | 0.08347
583 | 0.14266 | 0.08488
582 | 0.14458 | 0.08603
581 | 0.1471 | 0.08752
580 | 0.14926 | 0.08881
579 | 0.15157 | 0.09019
578 | 0.15404 | 0.09166
577 | 0.1564 | 0.09306
576 | 0.1588 | 0.09449
575 | 0.16151 | 0.0961
574 | 0.16401 | 0.09759
573 | 0.16704 | 0.09939
572 | 0.16954 | 0.10088
571 | 0.17269 | 0.10275
570 | 0.17545 | 0.10439
569 | 0.17817 | 0.10601
568 | 0.18119 | 0.10781
567 | 0.18395 | 0.10945
566 | 0.18756 | 0.1116
565 | 0.19077 | 0.11351
564 | 0.19456 | 0.11577
563 | 0.19771 | 0.11764
562 | 0.20134 | 0.1198
561 | 0.20499 | 0.12197
560 | 0.20866 | 0.12415
559 | 0.21232 | 0.12633
558 | 0.21642 | 0.12877
557 | 0.2207 | 0.13132
556 | 0.22523 | 0.13401
555 | 0.22929 | 0.13643
554 | 0.23402 | 0.13924
553 | 0.23877 | 0.14207
552 | 0.24363 | 0.14496
551 | 0.24859 | 0.14791
550 | 0.25366 | 0.15093
549 | 0.25919 | 0.15422
548 | 0.26422 | 0.15722
547 | 0.27022 | 0.16078
546 | 0.27602 | 0.16423
545 | 0.28228 | 0.16796
544 | 0.28811 | 0.17143
543 | 0.29478 | 0.17539
542 | 0.3012 | 0.17922
541 | 0.30795 | 0.18324
540 | 0.31506 | 0.18746
539 | 0.32227 | 0.19175
538 | 0.32959 | 0.19611
537 | 0.33773 | 0.20095
536 | 0.34557 | 0.20562
535 | 0.35391 | 0.21058
534 | 0.36266 | 0.21578
533 | 0.37125 | 0.2209
532 | 0.3807 | 0.22652
531 | 0.38987 | 0.23197
530 | 0.39962 | 0.23778
529 | 0.40956 | 0.24369
528 | 0.42019 | 0.25002
527 | 0.43055 | 0.25618
526 | 0.44183 | 0.26289
525 | 0.45306 | 0.26957
524 | 0.46481 | 0.27657
523 | 0.47713 | 0.28389
522 | 0.48953 | 0.29127
521 | 0.50219 | 0.29881
520 | 0.51533 | 0.30662
519 | 0.52858 | 0.31451
518 | 0.54201 | 0.3225
517 | 0.55612 | 0.33089
516 | 0.56979 | 0.33903
515 | 0.58469 | 0.3479
514 | 0.5996 | 0.35677
513 | 0.61476 | 0.36579
512 | 0.62999 | 0.37485
511 | 0.64644 | 0.38464
510 | 0.66265 | 0.39428
509 | 0.67876 | 0.40387
508 | 0.69629 | 0.4143
507 | 0.71289 | 0.42418
506 | 0.7309 | 0.43489
505 | 0.74802 | 0.44508
504 | 0.76665 | 0.45616
503 | 0.78458 | 0.46683
502 | 0.80289 | 0.47772
501 | 0.82078 | 0.48837
500 | 0.83968 | 0.49962
499 | 0.85817 | 0.51062
498 | 0.87706 | 0.52186
497 | 0.89612 | 0.5332
496 | 0.91535 | 0.54464
495 | 0.93367 | 0.55554
494 | 0.95212 | 0.56652
493 | 0.97139 | 0.57798
492 | 0.98978 | 0.58893
491 | 1.00872 | 0.6002
490 | 1.02715 | 0.61116
489 | 1.04576 | 0.62224
488 | 1.06478 | 0.63355
487 | 1.08302 | 0.64441
486 | 1.1016 | 0.65546
485 | 1.11906 | 0.66585
484 | 1.13741 | 0.67677
483 | 1.15504 | 0.68726
482 | 1.17309 | 0.698
481 | 1.19087 | 0.70858
480 | 1.20807 | 0.71881
479 | 1.22618 | 0.72959
478 | 1.24274 | 0.73944
477 | 1.2606 | 0.75007
476 | 1.27723 | 0.75996
475 | 1.29436 | 0.77015
474 | 1.31155 | 0.78038
473 | 1.32782 | 0.79006
472 | 1.34414 | 0.79977
471 | 1.36052 | 0.80952
470 | 1.37709 | 0.81938
469 | 1.39241 | 0.82849
468 | 1.40758 | 0.83752
467 | 1.42213 | 0.84618
466 | 1.43745 | 0.85529
465 | 1.45195 | 0.86392
464 | 1.46591 | 0.87223
463 | 1.47966 | 0.88041
462 | 1.49286 | 0.88826
461 | 1.50557 | 0.89583
460 | 1.51866 | 0.90361
459 | 1.53171 | 0.91138
458 | 1.54344 | 0.91836
457 | 1.55588 | 0.92576
456 | 1.56608 | 0.93183
455 | 1.57684 | 0.93823
454 | 1.58709 | 0.94433
453 | 1.5966 | 0.94999
452 | 1.60639 | 0.95581
451 | 1.61533 | 0.96113
450 | 1.62337 | 0.96592
449 | 1.63188 | 0.97098
448 | 1.63776 | 0.97448
447 | 1.64483 | 0.97869
446 | 1.65093 | 0.98232
445 | 1.65575 | 0.98518
444 | 1.661 | 0.98831
443 | 1.66513 | 0.99077
442 | 1.67044 | 0.99392
441 | 1.67132 | 0.99445
440 | 1.67475 | 0.99649
439 | 1.67662 | 0.9976
438 | 1.67806 | 0.99846
437 | 1.68028 | 0.99978
436 | 1.68061 | 0.99998
435 | 1.68065 | 1
434 | 1.67989 | 0.99955
433 | 1.67925 | 0.99917
432 | 1.67867 | 0.99882
431 | 1.67735 | 0.99804
430 | 1.67494 | 0.9966
429 | 1.67227 | 0.99501
428 | 1.66917 | 0.99317
427 | 1.66603 | 0.9913
426 | 1.66151 | 0.98861
425 | 1.65915 | 0.98721
424 | 1.65366 | 0.98394
423 | 1.64962 | 0.98154
422 | 1.64528 | 0.97895
421 | 1.63982 | 0.97571
420 | 1.63293 | 0.97161
419 | 1.62745 | 0.96835
418 | 1.62169 | 0.96492
417 | 1.61655 | 0.96186
416 | 1.60891 | 0.95731
415 | 1.60296 | 0.95377
414 | 1.59563 | 0.94941
413 | 1.58876 | 0.94532
412 | 1.58152 | 0.94102
411 | 1.57524 | 0.93728
410 | 1.56735 | 0.93259
409 | 1.55891 | 0.92756
408 | 1.55241 | 0.9237
407 | 1.544 | 0.91869
406 | 1.53522 | 0.91347
405 | 1.52712 | 0.90865
404 | 1.51876 | 0.90367
403 | 1.5097 | 0.89828
402 | 1.50069 | 0.89292
401 | 1.49272 | 0.88818
400 | 1.48456 | 0.88332
399 | 1.47532 | 0.87783
398 | 1.46652 | 0.87259
397 | 1.45793 | 0.86748
396 | 1.44874 | 0.86201
395 | 1.44006 | 0.85685
394 | 1.43124 | 0.8516
393 | 1.42089 | 0.84544
392 | 1.41219 | 0.84026
391 | 1.40511 | 0.83605
390 | 1.39442 | 0.82969
389 | 1.38521 | 0.82421
388 | 1.37549 | 0.81843
387 | 1.36596 | 0.81276
386 | 1.35741 | 0.80767
385 | 1.34875 | 0.80252
384 | 1.33821 | 0.79625
383 | 1.32834 | 0.79037
382 | 1.31982 | 0.7853
381 | 1.31074 | 0.7799
380 | 1.30223 | 0.77484
379 | 1.29222 | 0.76888
378 | 1.284 | 0.76399
377 | 1.27505 | 0.75866
376 | 1.26562 | 0.75305
375 | 1.25542 | 0.74698
374 | 1.24625 | 0.74153
373 | 1.23786 | 0.73654
372 | 1.22852 | 0.73098
371 | 1.21899 | 0.72531
370 | 1.20556 | 0.71732
369 | 1.1972 | 0.71234
368 | 1.19467 | 0.71084
367 | 1.18019 | 0.70222
366 | 1.17494 | 0.6991
365 | 1.16992 | 0.69611
364 | 1.15898 | 0.6896
363 | 1.15065 | 0.68465
362 | 1.13946 | 0.67799
361 | 1.13027 | 0.67252
360 | 1.12151 | 0.66731
359 | 1.11286 | 0.66216
358 | 1.10216 | 0.65579
357 | 1.09288 | 0.65027
356 | 1.08494 | 0.64555
355 | 1.07783 | 0.64132
354 | 1.06949 | 0.63635
353 | 1.0605 | 0.63101
352 | 1.05255 | 0.62628
351 | 1.04168 | 0.61981
350 | 1.03382 | 0.61513
349 | 1.02426 | 0.60944
348 | 1.01442 | 0.60359
347 | 1.00747 | 0.59945
346 | 0.99956 | 0.59474
345 | 0.99075 | 0.5895
344 | 0.98106 | 0.58374
343 | 0.97531 | 0.58032
342 | 0.96487 | 0.5741
341 | 0.96083 | 0.5717
340 | 0.94945 | 0.56493
339 | 0.94233 | 0.5607
338 | 0.93328 | 0.55531
337 | 0.9264 | 0.55121
336 | 0.91692 | 0.54557
335 | 0.90838 | 0.54049
334 | 0.90019 | 0.53562
333 | 0.89138 | 0.53038
332 | 0.88369 | 0.5258
331 | 0.87457 | 0.52037
330 | 0.86644 | 0.51554
329 | 0.85849 | 0.51081
328 | 0.85043 | 0.50601
327 | 0.84279 | 0.50147
326 | 0.83579 | 0.4973
325 | 0.82724 | 0.49221
324 | 0.81962 | 0.48768
323 | 0.81236 | 0.48336
322 | 0.80684 | 0.48007
321 | 0.80081 | 0.47649
320 | 0.79582 | 0.47352
319 | 0.79128 | 0.47082
318 | 0.78724 | 0.46842
317 | 0.78368 | 0.4663
316 | 0.78181 | 0.46518
315 | 0.77962 | 0.46388
314 | 0.78002 | 0.46412
313 | 0.77985 | 0.46402
312 | 0.77927 | 0.46367
311 | 0.78057 | 0.46444
310 | 0.78127 | 0.46486
309 | 0.78456 | 0.46682
308 | 0.78765 | 0.46866
307 | 0.79199 | 0.47124
306 | 0.79526 | 0.47319
305 | 0.80013 | 0.47608
304 | 0.80637 | 0.47979
303 | 0.81312 | 0.48382
302 | 0.81853 | 0.48703
301 | 0.82552 | 0.49119
300 | 0.83252 | 0.49536