## Sheet1
Wavelength (nm) | Absorbance (a.u) | Normalized absorbance
700 | 0.04538 | 0
699 | 0.04605 | 0.000391927
698 | 0.04766 | 0.00133
697 | 0.04648 | 0.000642955
696 | 0.0469 | 0.000887501
695 | 0.04727 | 0.0011
694 | 0.04731 | 0.00113
693 | 0.04794 | 0.00149
692 | 0.04805 | 0.00156
691 | 0.04868 | 0.00193
690 | 0.04889 | 0.00205
689 | 0.04923 | 0.00225
688 | 0.04951 | 0.00241
687 | 0.04992 | 0.00266
686 | 0.0501 | 0.00276
685 | 0.05054 | 0.00301
684 | 0.05053 | 0.00301
683 | 0.05097 | 0.00326
682 | 0.0515 | 0.00357
681 | 0.05171 | 0.0037
680 | 0.05204 | 0.00389
679 | 0.05248 | 0.00415
678 | 0.05303 | 0.00447
677 | 0.05376 | 0.0049
676 | 0.0539 | 0.00498
675 | 0.05443 | 0.00528
674 | 0.05474 | 0.00547
673 | 0.05523 | 0.00575
672 | 0.05544 | 0.00587
671 | 0.05623 | 0.00634
670 | 0.05651 | 0.0065
669 | 0.05676 | 0.00665
668 | 0.05741 | 0.00703
667 | 0.05788 | 0.0073
666 | 0.05857 | 0.0077
665 | 0.05872 | 0.00779
664 | 0.05924 | 0.00809
663 | 0.05996 | 0.00852
662 | 0.06028 | 0.0087
661 | 0.06072 | 0.00896
660 | 0.06128 | 0.00929
659 | 0.06209 | 0.00976
658 | 0.06253 | 0.01002
657 | 0.06326 | 0.01044
656 | 0.06358 | 0.01063
655 | 0.06428 | 0.01104
654 | 0.06473 | 0.0113
653 | 0.06553 | 0.01177
652 | 0.0663 | 0.01222
651 | 0.06669 | 0.01245
650 | 0.06722 | 0.01275
649 | 0.06839 | 0.01344
648 | 0.06813 | 0.01329
647 | 0.06988 | 0.01431
646 | 0.07016 | 0.01447
645 | 0.07065 | 0.01476
644 | 0.07144 | 0.01522
643 | 0.07221 | 0.01567
642 | 0.07277 | 0.01599
641 | 0.07321 | 0.01625
640 | 0.07324 | 0.01627
639 | 0.0748 | 0.01718
638 | 0.07564 | 0.01767
637 | 0.077 | 0.01847
636 | 0.07798 | 0.01904
635 | 0.07878 | 0.01951
634 | 0.07916 | 0.01973
633 | 0.08133 | 0.02099
632 | 0.0815 | 0.02109
631 | 0.08201 | 0.02139
630 | 0.08246 | 0.02165
629 | 0.08372 | 0.02239
628 | 0.08389 | 0.02249
627 | 0.08702 | 0.02432
626 | 0.0859 | 0.02366
625 | 0.08937 | 0.02569
624 | 0.0892 | 0.02559
623 | 0.09013 | 0.02613
622 | 0.09075 | 0.02649
621 | 0.09265 | 0.02761
620 | 0.0932 | 0.02792
619 | 0.09406 | 0.02842
618 | 0.09525 | 0.02912
617 | 0.09669 | 0.02997
616 | 0.09761 | 0.0305
615 | 0.09905 | 0.03134
614 | 0.10036 | 0.0321
613 | 0.10145 | 0.03274
612 | 0.10323 | 0.03378
611 | 0.10429 | 0.0344
610 | 0.10536 | 0.03502
609 | 0.1063 | 0.03557
608 | 0.1084 | 0.0368
607 | 0.10972 | 0.03757
606 | 0.11084 | 0.03822
605 | 0.11278 | 0.03936
604 | 0.11408 | 0.04012
603 | 0.11574 | 0.04108
602 | 0.11589 | 0.04117
601 | 0.11939 | 0.04321
600 | 0.12011 | 0.04364
599 | 0.12228 | 0.04491
598 | 0.12492 | 0.04645
597 | 0.12649 | 0.04736
596 | 0.12751 | 0.04796
595 | 0.13063 | 0.04978
594 | 0.13217 | 0.05068
593 | 0.13396 | 0.05172
592 | 0.13569 | 0.05273
591 | 0.13914 | 0.05475
590 | 0.13996 | 0.05523
589 | 0.14214 | 0.0565
588 | 0.14432 | 0.05778
587 | 0.14749 | 0.05963
586 | 0.15023 | 0.06123
585 | 0.15179 | 0.06214
584 | 0.15306 | 0.06288
583 | 0.15632 | 0.06478
582 | 0.15903 | 0.06636
581 | 0.16127 | 0.06767
580 | 0.16545 | 0.07011
579 | 0.16715 | 0.07111
578 | 0.17012 | 0.07284
577 | 0.17255 | 0.07426
576 | 0.17479 | 0.07556
575 | 0.17977 | 0.07847
574 | 0.18223 | 0.07991
573 | 0.18603 | 0.08213
572 | 0.1878 | 0.08316
571 | 0.19139 | 0.08526
570 | 0.19488 | 0.0873
569 | 0.19926 | 0.08986
568 | 0.20319 | 0.09215
567 | 0.20625 | 0.09393
566 | 0.20879 | 0.09542
565 | 0.21346 | 0.09815
564 | 0.21693 | 0.10018
563 | 0.22133 | 0.10274
562 | 0.22775 | 0.10649
561 | 0.2307 | 0.10821
560 | 0.23484 | 0.11063
559 | 0.23928 | 0.11322
558 | 0.24407 | 0.11602
557 | 0.24887 | 0.11882
556 | 0.2542 | 0.12193
555 | 0.25954 | 0.12505
554 | 0.26475 | 0.1281
553 | 0.27027 | 0.13132
552 | 0.276 | 0.13466
551 | 0.28169 | 0.13799
550 | 0.2877 | 0.1415
549 | 0.29394 | 0.14514
548 | 0.30041 | 0.14892
547 | 0.30724 | 0.15291
546 | 0.31393 | 0.15681
545 | 0.32086 | 0.16086
544 | 0.32814 | 0.16511
543 | 0.33518 | 0.16922
542 | 0.34137 | 0.17283
541 | 0.35137 | 0.17868
540 | 0.35939 | 0.18336
539 | 0.36755 | 0.18812
538 | 0.37563 | 0.19284
537 | 0.38678 | 0.19935
536 | 0.3943 | 0.20375
535 | 0.40339 | 0.20905
534 | 0.41347 | 0.21493
533 | 0.42316 | 0.2206
532 | 0.43394 | 0.22689
531 | 0.44412 | 0.23284
530 | 0.45507 | 0.23923
529 | 0.46623 | 0.24575
528 | 0.47738 | 0.25226
527 | 0.48912 | 0.25911
526 | 0.50117 | 0.26615
525 | 0.51412 | 0.27371
524 | 0.52665 | 0.28103
523 | 0.53946 | 0.2885
522 | 0.55268 | 0.29622
521 | 0.56625 | 0.30415
520 | 0.57979 | 0.31206
519 | 0.59344 | 0.32002
518 | 0.60712 | 0.32801
517 | 0.62164 | 0.33649
516 | 0.63586 | 0.34479
515 | 0.65031 | 0.35323
514 | 0.66539 | 0.36204
513 | 0.6799 | 0.37051
512 | 0.69458 | 0.37908
511 | 0.70955 | 0.38783
510 | 0.72508 | 0.39689
509 | 0.74046 | 0.40587
508 | 0.75436 | 0.41399
507 | 0.76946 | 0.42281
506 | 0.78706 | 0.43308
505 | 0.80273 | 0.44224
504 | 0.81743 | 0.45082
503 | 0.83369 | 0.46031
502 | 0.84742 | 0.46833
501 | 0.86335 | 0.47763
500 | 0.87821 | 0.48631
499 | 0.89353 | 0.49525
498 | 0.90768 | 0.50352
497 | 0.92167 | 0.51168
496 | 0.93614 | 0.52014
495 | 0.94931 | 0.52782
494 | 0.96386 | 0.53632
493 | 0.97678 | 0.54386
492 | 0.99013 | 0.55166
491 | 1.00312 | 0.55925
490 | 1.01574 | 0.56661
489 | 1.02842 | 0.57402
488 | 1.04062 | 0.58114
487 | 1.05138 | 0.58743
486 | 1.06393 | 0.59475
485 | 1.07567 | 0.60161
484 | 1.08708 | 0.60827
483 | 1.09909 | 0.61528
482 | 1.11126 | 0.62239
481 | 1.1229 | 0.62919
480 | 1.13303 | 0.6351
479 | 1.14515 | 0.64218
478 | 1.15717 | 0.6492
477 | 1.16626 | 0.65451
476 | 1.18026 | 0.66268
475 | 1.18923 | 0.66792
474 | 1.19978 | 0.67408
473 | 1.21078 | 0.6805
472 | 1.22397 | 0.6882
471 | 1.23437 | 0.69428
470 | 1.24558 | 0.70082
469 | 1.2563 | 0.70708
468 | 1.26788 | 0.71384
467 | 1.27839 | 0.71998
466 | 1.29027 | 0.72692
465 | 1.30124 | 0.73332
464 | 1.31328 | 0.74035
463 | 1.3246 | 0.74696
462 | 1.3358 | 0.7535
461 | 1.34791 | 0.76058
460 | 1.36176 | 0.76866
459 | 1.37169 | 0.77446
458 | 1.38315 | 0.78115
457 | 1.39629 | 0.78883
456 | 1.40733 | 0.79527
455 | 1.42057 | 0.803
454 | 1.43294 | 0.81023
453 | 1.44501 | 0.81727
452 | 1.45727 | 0.82443
451 | 1.47033 | 0.83206
450 | 1.48356 | 0.83978
449 | 1.49512 | 0.84653
448 | 1.50844 | 0.85431
447 | 1.52182 | 0.86212
446 | 1.5328 | 0.86854
445 | 1.54564 | 0.87603
444 | 1.55661 | 0.88244
443 | 1.56917 | 0.88977
442 | 1.58193 | 0.89722
441 | 1.5922 | 0.90322
440 | 1.60296 | 0.9095
439 | 1.61566 | 0.91692
438 | 1.62744 | 0.9238
437 | 1.63648 | 0.92908
436 | 1.64561 | 0.93441
435 | 1.659 | 0.94223
434 | 1.66626 | 0.94647
433 | 1.6768 | 0.95262
432 | 1.68535 | 0.95761
431 | 1.69492 | 0.9632
430 | 1.70255 | 0.96766
429 | 1.71001 | 0.97201
428 | 1.71648 | 0.97579
427 | 1.72387 | 0.98011
426 | 1.72985 | 0.9836
425 | 1.73471 | 0.98644
424 | 1.74013 | 0.9896
423 | 1.74508 | 0.99249
422 | 1.74737 | 0.99383
421 | 1.75186 | 0.99645
420 | 1.75333 | 0.99731
419 | 1.75496 | 0.99826
418 | 1.75692 | 0.9994
417 | 1.75745 | 0.99971
416 | 1.75695 | 0.99942
415 | 1.75794 | 1
414 | 1.75693 | 0.99941
413 | 1.75542 | 0.99853
412 | 1.75219 | 0.99664
411 | 1.75031 | 0.99554
410 | 1.74568 | 0.99284
409 | 1.74234 | 0.99089
408 | 1.73851 | 0.98865
407 | 1.73193 | 0.98481
406 | 1.72699 | 0.98193
405 | 1.72061 | 0.9782
404 | 1.71323 | 0.97389
403 | 1.70672 | 0.97009
402 | 1.70092 | 0.9667
401 | 1.69007 | 0.96037
400 | 1.68182 | 0.95555
399 | 1.67323 | 0.95054
398 | 1.66358 | 0.9449
397 | 1.65507 | 0.93993
396 | 1.64481 | 0.93394
395 | 1.63578 | 0.92867
394 | 1.62404 | 0.92181
393 | 1.61215 | 0.91487
392 | 1.60016 | 0.90787
391 | 1.59086 | 0.90244
390 | 1.57977 | 0.89596
389 | 1.56755 | 0.88883
388 | 1.55542 | 0.88174
387 | 1.54485 | 0.87557
386 | 1.53128 | 0.86765
385 | 1.51854 | 0.86021
384 | 1.50732 | 0.85366
383 | 1.49396 | 0.84586
382 | 1.48249 | 0.83916
381 | 1.47013 | 0.83194
380 | 1.45884 | 0.82535
379 | 1.44561 | 0.81762
378 | 1.43192 | 0.80963
377 | 1.41972 | 0.80251
376 | 1.40854 | 0.79598
375 | 1.39605 | 0.78869
374 | 1.37925 | 0.77888
373 | 1.36829 | 0.77248
372 | 1.35606 | 0.76533
371 | 1.34812 | 0.7607
370 | 1.33748 | 0.75448
369 | 1.31196 | 0.73958
368 | 1.30676 | 0.73655
367 | 1.291 | 0.72734
366 | 1.28145 | 0.72177
365 | 1.2713 | 0.71584
364 | 1.26195 | 0.71038
363 | 1.24105 | 0.69818
362 | 1.23526 | 0.6948
361 | 1.22356 | 0.68796
360 | 1.21201 | 0.68122
359 | 1.19754 | 0.67277
358 | 1.18627 | 0.66619
357 | 1.17749 | 0.66106
356 | 1.16212 | 0.65209
355 | 1.15112 | 0.64567
354 | 1.13976 | 0.63903
353 | 1.12586 | 0.63092
352 | 1.11473 | 0.62442
351 | 1.10641 | 0.61956
350 | 1.0976 | 0.61441
349 | 1.07969 | 0.60396
348 | 1.07397 | 0.60062
347 | 1.06002 | 0.59247
346 | 1.05098 | 0.58719
345 | 1.0354 | 0.57809
344 | 1.02941 | 0.5746
343 | 1.01963 | 0.56889
342 | 1.00971 | 0.56309
341 | 0.99539 | 0.55473
340 | 0.98769 | 0.55023
339 | 0.97887 | 0.54508
338 | 0.96916 | 0.53942
337 | 0.95909 | 0.53353
336 | 0.94971 | 0.52806
335 | 0.94043 | 0.52264
334 | 0.93175 | 0.51757
333 | 0.92158 | 0.51163
332 | 0.91197 | 0.50602
331 | 0.90319 | 0.50089
330 | 0.89524 | 0.49625
329 | 0.88612 | 0.49093
328 | 0.87732 | 0.48579
327 | 0.86884 | 0.48084
326 | 0.8615 | 0.47655
325 | 0.85468 | 0.47257
324 | 0.84664 | 0.46787
323 | 0.84052 | 0.4643
322 | 0.83471 | 0.46091
321 | 0.82904 | 0.45759
320 | 0.82451 | 0.45495
319 | 0.82006 | 0.45235
318 | 0.81744 | 0.45082
317 | 0.81513 | 0.44948
316 | 0.81328 | 0.4484
315 | 0.81209 | 0.4477
314 | 0.81192 | 0.4476
313 | 0.81177 | 0.44751
312 | 0.81353 | 0.44854
311 | 0.81604 | 0.45001
310 | 0.8175 | 0.45086
309 | 0.82071 | 0.45273
308 | 0.82483 | 0.45514
307 | 0.82891 | 0.45752
306 | 0.83422 | 0.46062
305 | 0.83894 | 0.46338
304 | 0.8455 | 0.46721
303 | 0.85165 | 0.4708
302 | 0.85924 | 0.47523
301 | 0.86584 | 0.47909
300 | 0.87394 | 0.48381