## Sheet1
Wavelength (nm) | Absorbance (a.u) | Normalized absorbance
700 | 0.14042 | 0.03721
699 | 0.14085 | 0.03732
698 | 0.14131 | 0.03744
697 | 0.14181 | 0.03758
696 | 0.14232 | 0.03771
695 | 0.1428 | 0.03784
694 | 0.14331 | 0.03797
693 | 0.1438 | 0.03811
692 | 0.14435 | 0.03825
691 | 0.14484 | 0.03838
690 | 0.14537 | 0.03852
689 | 0.14589 | 0.03866
688 | 0.14641 | 0.0388
687 | 0.14693 | 0.03893
686 | 0.14746 | 0.03908
685 | 0.14801 | 0.03922
684 | 0.14854 | 0.03936
683 | 0.1491 | 0.03951
682 | 0.14964 | 0.03965
681 | 0.15022 | 0.03981
680 | 0.15079 | 0.03996
679 | 0.15137 | 0.04011
678 | 0.15194 | 0.04026
677 | 0.15251 | 0.04041
676 | 0.1531 | 0.04057
675 | 0.15371 | 0.04073
674 | 0.15433 | 0.0409
673 | 0.15495 | 0.04106
672 | 0.15558 | 0.04123
671 | 0.15623 | 0.0414
670 | 0.15688 | 0.04157
669 | 0.15752 | 0.04174
668 | 0.15818 | 0.04192
667 | 0.15887 | 0.0421
666 | 0.15952 | 0.04227
665 | 0.1602 | 0.04245
664 | 0.16088 | 0.04263
663 | 0.16158 | 0.04282
662 | 0.16226 | 0.043
661 | 0.16296 | 0.04318
660 | 0.16367 | 0.04337
659 | 0.16442 | 0.04357
658 | 0.16517 | 0.04377
657 | 0.16596 | 0.04398
656 | 0.16675 | 0.04419
655 | 0.16757 | 0.0444
654 | 0.16841 | 0.04463
653 | 0.16926 | 0.04485
652 | 0.17008 | 0.04507
651 | 0.17091 | 0.04529
650 | 0.17174 | 0.04551
649 | 0.17259 | 0.04573
648 | 0.17345 | 0.04596
647 | 0.17433 | 0.0462
646 | 0.17522 | 0.04643
645 | 0.17613 | 0.04667
644 | 0.17704 | 0.04691
643 | 0.178 | 0.04717
642 | 0.17898 | 0.04743
641 | 0.17994 | 0.04768
640 | 0.18093 | 0.04794
639 | 0.18196 | 0.04822
638 | 0.18301 | 0.04849
637 | 0.18408 | 0.04878
636 | 0.18514 | 0.04906
635 | 0.18624 | 0.04935
634 | 0.18734 | 0.04964
633 | 0.18846 | 0.04994
632 | 0.18961 | 0.05024
631 | 0.1908 | 0.05056
630 | 0.19202 | 0.05088
629 | 0.19325 | 0.05121
628 | 0.19449 | 0.05154
627 | 0.19579 | 0.05188
626 | 0.19711 | 0.05223
625 | 0.19841 | 0.05257
624 | 0.19974 | 0.05293
623 | 0.20109 | 0.05328
622 | 0.20246 | 0.05365
621 | 0.20385 | 0.05402
620 | 0.20552 | 0.05446
619 | 0.20698 | 0.05485
618 | 0.20847 | 0.05524
617 | 0.21 | 0.05565
616 | 0.21152 | 0.05605
615 | 0.21307 | 0.05646
614 | 0.21467 | 0.05688
613 | 0.21627 | 0.05731
612 | 0.21794 | 0.05775
611 | 0.21965 | 0.05821
610 | 0.22138 | 0.05866
609 | 0.22315 | 0.05913
608 | 0.22495 | 0.05961
607 | 0.22683 | 0.06011
606 | 0.22873 | 0.06061
605 | 0.23067 | 0.06112
604 | 0.23265 | 0.06165
603 | 0.23472 | 0.0622
602 | 0.23682 | 0.06275
601 | 0.23895 | 0.06332
600 | 0.24115 | 0.0639
599 | 0.24339 | 0.0645
598 | 0.24567 | 0.0651
597 | 0.24802 | 0.06572
596 | 0.25041 | 0.06635
595 | 0.25286 | 0.067
594 | 0.25535 | 0.06766
593 | 0.25798 | 0.06836
592 | 0.26066 | 0.06907
591 | 0.26337 | 0.06979
590 | 0.26616 | 0.07053
589 | 0.26898 | 0.07128
588 | 0.27193 | 0.07206
587 | 0.27492 | 0.07285
586 | 0.27795 | 0.07365
585 | 0.28106 | 0.07448
584 | 0.28427 | 0.07533
583 | 0.28758 | 0.0762
582 | 0.29096 | 0.0771
581 | 0.29441 | 0.07801
580 | 0.29798 | 0.07896
579 | 0.30168 | 0.07994
578 | 0.30549 | 0.08095
577 | 0.30939 | 0.08198
576 | 0.31342 | 0.08305
575 | 0.31757 | 0.08415
574 | 0.32188 | 0.08529
573 | 0.32626 | 0.08645
572 | 0.33076 | 0.08765
571 | 0.33541 | 0.08888
570 | 0.34022 | 0.09015
569 | 0.34515 | 0.09146
568 | 0.35018 | 0.09279
567 | 0.35532 | 0.09415
566 | 0.36062 | 0.09556
565 | 0.36609 | 0.09701
564 | 0.37168 | 0.09849
563 | 0.37744 | 0.10002
562 | 0.38342 | 0.1016
561 | 0.38957 | 0.10323
560 | 0.396 | 0.10493
559 | 0.40261 | 0.10669
558 | 0.4094 | 0.10849
557 | 0.41651 | 0.11037
556 | 0.42378 | 0.1123
555 | 0.43133 | 0.1143
554 | 0.43916 | 0.11637
553 | 0.44721 | 0.1185
552 | 0.45556 | 0.12072
551 | 0.46416 | 0.123
550 | 0.47311 | 0.12537
549 | 0.48236 | 0.12782
548 | 0.49188 | 0.13034
547 | 0.50177 | 0.13296
546 | 0.5119 | 0.13565
545 | 0.52246 | 0.13844
544 | 0.53334 | 0.14133
543 | 0.54456 | 0.1443
542 | 0.5561 | 0.14736
541 | 0.56805 | 0.15053
540 | 0.58041 | 0.1538
539 | 0.59315 | 0.15718
538 | 0.60625 | 0.16065
537 | 0.61978 | 0.16423
536 | 0.63365 | 0.16791
535 | 0.64805 | 0.17173
534 | 0.66283 | 0.17564
533 | 0.67805 | 0.17967
532 | 0.69375 | 0.18383
531 | 0.70999 | 0.18814
530 | 0.72672 | 0.19257
529 | 0.744 | 0.19715
528 | 0.76179 | 0.20186
527 | 0.78019 | 0.20674
526 | 0.79913 | 0.21176
525 | 0.81863 | 0.21693
524 | 0.8387 | 0.22224
523 | 0.85926 | 0.22769
522 | 0.88045 | 0.23331
521 | 0.90205 | 0.23903
520 | 0.92407 | 0.24487
519 | 0.9466 | 0.25083
518 | 0.9695 | 0.25691
517 | 0.99287 | 0.2631
516 | 1.01659 | 0.26938
515 | 1.04072 | 0.27578
514 | 1.06529 | 0.28229
513 | 1.09027 | 0.28891
512 | 1.11566 | 0.29563
511 | 1.14142 | 0.30246
510 | 1.16789 | 0.30947
509 | 1.19444 | 0.31651
508 | 1.22138 | 0.32365
507 | 1.24854 | 0.33085
506 | 1.27582 | 0.33807
505 | 1.30335 | 0.34537
504 | 1.33095 | 0.35268
503 | 1.3586 | 0.36001
502 | 1.38624 | 0.36733
501 | 1.4138 | 0.37464
500 | 1.44135 | 0.38194
499 | 1.46871 | 0.38919
498 | 1.49587 | 0.39639
497 | 1.52273 | 0.4035
496 | 1.54942 | 0.41058
495 | 1.57571 | 0.41754
494 | 1.60155 | 0.42439
493 | 1.62714 | 0.43117
492 | 1.65219 | 0.43781
491 | 1.67683 | 0.44434
490 | 1.70118 | 0.45079
489 | 1.72516 | 0.45714
488 | 1.74868 | 0.46338
487 | 1.77164 | 0.46946
486 | 1.79434 | 0.47548
485 | 1.81654 | 0.48136
484 | 1.83836 | 0.48714
483 | 1.85982 | 0.49283
482 | 1.8811 | 0.49847
481 | 1.90214 | 0.50404
480 | 1.92286 | 0.50953
479 | 1.94328 | 0.51494
478 | 1.9636 | 0.52033
477 | 1.98372 | 0.52566
476 | 2.00366 | 0.53094
475 | 2.02331 | 0.53615
474 | 2.04298 | 0.54136
473 | 2.06277 | 0.54661
472 | 2.08235 | 0.55179
471 | 2.10213 | 0.55704
470 | 2.1215 | 0.56217
469 | 2.14114 | 0.56737
468 | 2.16052 | 0.57251
467 | 2.18003 | 0.57768
466 | 2.19951 | 0.58284
465 | 2.2191 | 0.58803
464 | 2.23884 | 0.59326
463 | 2.25834 | 0.59843
462 | 2.2782 | 0.60369
461 | 2.29805 | 0.60895
460 | 2.31785 | 0.6142
459 | 2.33822 | 0.6196
458 | 2.35889 | 0.62507
457 | 2.37979 | 0.63061
456 | 2.40071 | 0.63616
455 | 2.4221 | 0.64182
454 | 2.44372 | 0.64755
453 | 2.46539 | 0.65329
452 | 2.48714 | 0.65906
451 | 2.5093 | 0.66493
450 | 2.53382 | 0.67143
449 | 2.55666 | 0.67748
448 | 2.57957 | 0.68355
447 | 2.6026 | 0.68965
446 | 2.62587 | 0.69582
445 | 2.64968 | 0.70213
444 | 2.67342 | 0.70842
443 | 2.6977 | 0.71485
442 | 2.72186 | 0.72126
441 | 2.74674 | 0.72785
440 | 2.77132 | 0.73436
439 | 2.79625 | 0.74097
438 | 2.82136 | 0.74762
437 | 2.84629 | 0.75423
436 | 2.87224 | 0.7611
435 | 2.8973 | 0.76774
434 | 2.92324 | 0.77462
433 | 2.94874 | 0.78138
432 | 2.97487 | 0.7883
431 | 3.00091 | 0.7952
430 | 3.02746 | 0.80224
429 | 3.05371 | 0.80919
428 | 3.0803 | 0.81624
427 | 3.1071 | 0.82334
426 | 3.13369 | 0.83038
425 | 3.16038 | 0.83746
424 | 3.18731 | 0.84459
423 | 3.2143 | 0.85175
422 | 3.24114 | 0.85886
421 | 3.26804 | 0.86599
420 | 3.29415 | 0.8729
419 | 3.31981 | 0.8797
418 | 3.3447 | 0.8863
417 | 3.36926 | 0.89281
416 | 3.39375 | 0.8993
415 | 3.4178 | 0.90567
414 | 3.44279 | 0.91229
413 | 3.46827 | 0.91904
412 | 3.49149 | 0.9252
411 | 3.51632 | 0.93178
410 | 3.54897 | 0.94043
409 | 3.57175 | 0.94646
408 | 3.59428 | 0.95243
407 | 3.61443 | 0.95777
406 | 3.63402 | 0.96297
405 | 3.65505 | 0.96854
404 | 3.6718 | 0.97298
403 | 3.68888 | 0.9775
402 | 3.70577 | 0.98198
401 | 3.72081 | 0.98596
400 | 3.73262 | 0.98909
399 | 3.74354 | 0.99199
398 | 3.75449 | 0.99489
397 | 3.76129 | 0.99669
396 | 3.76648 | 0.99807
395 | 3.77049 | 0.99913
394 | 3.77227 | 0.9996
393 | 3.77378 | 1
392 | 3.77008 | 0.99902
391 | 3.76515 | 0.99771
390 | 3.75739 | 0.99566
389 | 3.74634 | 0.99273
388 | 3.73577 | 0.98993
387 | 3.71868 | 0.9854
386 | 3.70138 | 0.98081
385 | 3.67908 | 0.97491
384 | 3.65637 | 0.96889
383 | 3.63434 | 0.96305
382 | 3.6056 | 0.95543
381 | 3.57756 | 0.948
380 | 3.54753 | 0.94005
379 | 3.51651 | 0.93183
378 | 3.48375 | 0.92315
377 | 3.44992 | 0.91418
376 | 3.41305 | 0.90441
375 | 3.37421 | 0.89412
374 | 3.3341 | 0.88349
373 | 3.29445 | 0.87298
372 | 3.25511 | 0.86256
371 | 3.21382 | 0.85162
370 | 3.16712 | 0.83924
369 | 3.12523 | 0.82814
368 | 3.08369 | 0.81714
367 | 3.03853 | 0.80517
366 | 2.99584 | 0.79386
365 | 2.95495 | 0.78302
364 | 2.91236 | 0.77174
363 | 2.87182 | 0.76099
362 | 2.83105 | 0.75019
361 | 2.78999 | 0.73931
360 | 2.74899 | 0.72844
359 | 2.7091 | 0.71787
358 | 2.66677 | 0.70666
357 | 2.62613 | 0.69589
356 | 2.5855 | 0.68512
355 | 2.54465 | 0.6743
354 | 2.50458 | 0.66368
353 | 2.46199 | 0.65239
352 | 2.42049 | 0.6414
351 | 2.37818 | 0.63019
350 | 2.33492 | 0.61872
349 | 2.28994 | 0.6068
348 | 2.24522 | 0.59495
347 | 2.19958 | 0.58286
346 | 2.1536 | 0.57067
345 | 2.10673 | 0.55825
344 | 2.05918 | 0.54565
343 | 2.0104 | 0.53273
342 | 1.96025 | 0.51944
341 | 1.90816 | 0.50564
340 | 1.85705 | 0.49209
339 | 1.8032 | 0.47782
338 | 1.74807 | 0.46321
337 | 1.69198 | 0.44835
336 | 1.63507 | 0.43327
335 | 1.57763 | 0.41805
334 | 1.51964 | 0.40268
333 | 1.46208 | 0.38743
332 | 1.40528 | 0.37238
331 | 1.35009 | 0.35776
330 | 1.29686 | 0.34365
329 | 1.24674 | 0.33037
328 | 1.20065 | 0.31816
327 | 1.15918 | 0.30717
326 | 1.12328 | 0.29765
325 | 1.09319 | 0.28968
324 | 1.06919 | 0.28332
323 | 1.05124 | 0.27856
322 | 1.03907 | 0.27534
321 | 1.03221 | 0.27352
320 | 1.03023 | 0.273
319 | 1.03262 | 0.27363
318 | 1.03844 | 0.27517
317 | 1.04732 | 0.27753
316 | 1.05886 | 0.28058
315 | 1.07249 | 0.2842
314 | 1.08802 | 0.28831
313 | 1.10505 | 0.29282
312 | 1.12352 | 0.29772
311 | 1.14325 | 0.30295
310 | 1.16419 | 0.30849
309 | 1.18634 | 0.31436
308 | 1.20979 | 0.32058
307 | 1.23429 | 0.32707
306 | 1.26 | 0.33388
305 | 1.28662 | 0.34094
304 | 1.31416 | 0.34823
303 | 1.34253 | 0.35575
302 | 1.37138 | 0.3634
301 | 1.40068 | 0.37116
300 | 1.43016 | 0.37897