## Sheet1
Wavelength (nm) | Absorbance (a.u) | Normalized absorbance
700 | 0.06964 | 0.03238
699 | 0.06991 | 0.03251
698 | 0.07019 | 0.03264
697 | 0.07046 | 0.03276
696 | 0.07075 | 0.0329
695 | 0.07104 | 0.03303
694 | 0.07135 | 0.03318
693 | 0.07164 | 0.03331
692 | 0.07194 | 0.03345
691 | 0.07224 | 0.03359
690 | 0.07258 | 0.03375
689 | 0.07292 | 0.03391
688 | 0.07326 | 0.03407
687 | 0.07361 | 0.03423
686 | 0.07398 | 0.0344
685 | 0.07441 | 0.0346
684 | 0.07481 | 0.03479
683 | 0.07521 | 0.03497
682 | 0.07556 | 0.03513
681 | 0.07595 | 0.03532
680 | 0.07632 | 0.03549
679 | 0.07668 | 0.03566
678 | 0.07704 | 0.03583
677 | 0.07743 | 0.03601
676 | 0.07782 | 0.03619
675 | 0.07825 | 0.03639
674 | 0.07861 | 0.03655
673 | 0.079 | 0.03673
672 | 0.07942 | 0.03693
671 | 0.07981 | 0.03711
670 | 0.08022 | 0.0373
669 | 0.08058 | 0.03747
668 | 0.08101 | 0.03767
667 | 0.08144 | 0.03787
666 | 0.08188 | 0.03808
665 | 0.08231 | 0.03828
664 | 0.08276 | 0.03848
663 | 0.0832 | 0.03869
662 | 0.08366 | 0.0389
661 | 0.08413 | 0.03912
660 | 0.08465 | 0.03936
659 | 0.08513 | 0.03959
658 | 0.08562 | 0.03981
657 | 0.08611 | 0.04004
656 | 0.08663 | 0.04028
655 | 0.08715 | 0.04053
654 | 0.08767 | 0.04077
653 | 0.08819 | 0.04101
652 | 0.08872 | 0.04126
651 | 0.08928 | 0.04152
650 | 0.08986 | 0.04179
649 | 0.09039 | 0.04203
648 | 0.09094 | 0.04229
647 | 0.09153 | 0.04256
646 | 0.09212 | 0.04284
645 | 0.09274 | 0.04313
644 | 0.09334 | 0.0434
643 | 0.09398 | 0.0437
642 | 0.09462 | 0.044
641 | 0.09526 | 0.0443
640 | 0.0959 | 0.04459
639 | 0.09656 | 0.0449
638 | 0.09721 | 0.0452
637 | 0.09788 | 0.04551
636 | 0.09858 | 0.04584
635 | 0.09927 | 0.04616
634 | 0.09999 | 0.04649
633 | 0.10074 | 0.04685
632 | 0.10148 | 0.04719
631 | 0.10224 | 0.04754
630 | 0.10299 | 0.04789
629 | 0.10377 | 0.04825
628 | 0.10455 | 0.04862
627 | 0.10536 | 0.04899
626 | 0.10617 | 0.04937
625 | 0.10696 | 0.04974
624 | 0.10782 | 0.05014
623 | 0.10869 | 0.05054
622 | 0.10953 | 0.05093
621 | 0.11039 | 0.05133
620 | 0.11127 | 0.05174
619 | 0.11214 | 0.05215
618 | 0.11307 | 0.05258
617 | 0.11399 | 0.053
616 | 0.1149 | 0.05343
615 | 0.11584 | 0.05387
614 | 0.11678 | 0.0543
613 | 0.11776 | 0.05476
612 | 0.11874 | 0.05521
611 | 0.11972 | 0.05567
610 | 0.12074 | 0.05615
609 | 0.12178 | 0.05663
608 | 0.12284 | 0.05712
607 | 0.12392 | 0.05763
606 | 0.12505 | 0.05815
605 | 0.12617 | 0.05867
604 | 0.12734 | 0.05921
603 | 0.1285 | 0.05975
602 | 0.12968 | 0.0603
601 | 0.13093 | 0.06088
600 | 0.13217 | 0.06146
599 | 0.1334 | 0.06203
598 | 0.13467 | 0.06262
597 | 0.13599 | 0.06324
596 | 0.13733 | 0.06386
595 | 0.13863 | 0.06446
594 | 0.13998 | 0.06509
593 | 0.14136 | 0.06573
592 | 0.14279 | 0.0664
591 | 0.14422 | 0.06706
590 | 0.14569 | 0.06775
589 | 0.14721 | 0.06845
588 | 0.14875 | 0.06917
587 | 0.15034 | 0.06991
586 | 0.15194 | 0.07065
585 | 0.15355 | 0.0714
584 | 0.15523 | 0.07218
583 | 0.15693 | 0.07297
582 | 0.15868 | 0.07378
581 | 0.16045 | 0.07461
580 | 0.16229 | 0.07546
579 | 0.16415 | 0.07633
578 | 0.16611 | 0.07724
577 | 0.16811 | 0.07817
576 | 0.17011 | 0.0791
575 | 0.1722 | 0.08007
574 | 0.17433 | 0.08106
573 | 0.17652 | 0.08208
572 | 0.17876 | 0.08312
571 | 0.18104 | 0.08418
570 | 0.18338 | 0.08527
569 | 0.18579 | 0.08639
568 | 0.18823 | 0.08753
567 | 0.1907 | 0.08868
566 | 0.19323 | 0.08985
565 | 0.19583 | 0.09106
564 | 0.19849 | 0.0923
563 | 0.20122 | 0.09357
562 | 0.20401 | 0.09486
561 | 0.20691 | 0.09621
560 | 0.20989 | 0.0976
559 | 0.21295 | 0.09902
558 | 0.2161 | 0.10048
557 | 0.21933 | 0.10199
556 | 0.22266 | 0.10354
555 | 0.22611 | 0.10514
554 | 0.22964 | 0.10678
553 | 0.23326 | 0.10847
552 | 0.23695 | 0.11018
551 | 0.24077 | 0.11196
550 | 0.24467 | 0.11377
549 | 0.24867 | 0.11563
548 | 0.25279 | 0.11755
547 | 0.25704 | 0.11952
546 | 0.26139 | 0.12155
545 | 0.26582 | 0.1236
544 | 0.27038 | 0.12573
543 | 0.27506 | 0.12791
542 | 0.27986 | 0.13013
541 | 0.28479 | 0.13243
540 | 0.28983 | 0.13477
539 | 0.29499 | 0.13717
538 | 0.3003 | 0.13964
537 | 0.30571 | 0.14216
536 | 0.31128 | 0.14475
535 | 0.317 | 0.1474
534 | 0.32283 | 0.15012
533 | 0.32883 | 0.15291
532 | 0.33501 | 0.15578
531 | 0.34134 | 0.15873
530 | 0.34787 | 0.16176
529 | 0.35456 | 0.16487
528 | 0.36141 | 0.16806
527 | 0.3684 | 0.17131
526 | 0.37559 | 0.17465
525 | 0.38294 | 0.17807
524 | 0.39051 | 0.18159
523 | 0.39823 | 0.18518
522 | 0.40615 | 0.18886
521 | 0.41423 | 0.19262
520 | 0.42247 | 0.19645
519 | 0.43085 | 0.20035
518 | 0.43938 | 0.20431
517 | 0.44808 | 0.20836
516 | 0.45694 | 0.21248
515 | 0.46592 | 0.21666
514 | 0.47512 | 0.22093
513 | 0.48453 | 0.22531
512 | 0.4941 | 0.22976
511 | 0.50391 | 0.23432
510 | 0.51424 | 0.23912
509 | 0.52447 | 0.24388
508 | 0.53486 | 0.24871
507 | 0.54545 | 0.25364
506 | 0.55626 | 0.25866
505 | 0.56718 | 0.26374
504 | 0.57828 | 0.2689
503 | 0.58954 | 0.27414
502 | 0.60099 | 0.27946
501 | 0.61253 | 0.28483
500 | 0.62421 | 0.29026
499 | 0.63602 | 0.29575
498 | 0.64792 | 0.30128
497 | 0.65991 | 0.30686
496 | 0.67198 | 0.31247
495 | 0.68411 | 0.31811
494 | 0.69629 | 0.32378
493 | 0.70851 | 0.32946
492 | 0.72086 | 0.3352
491 | 0.73323 | 0.34095
490 | 0.74568 | 0.34675
489 | 0.75819 | 0.35256
488 | 0.77078 | 0.35842
487 | 0.78341 | 0.36429
486 | 0.79608 | 0.37018
485 | 0.80878 | 0.37608
484 | 0.82159 | 0.38204
483 | 0.8344 | 0.388
482 | 0.84729 | 0.39399
481 | 0.8602 | 0.39999
480 | 0.87319 | 0.40604
479 | 0.88624 | 0.41211
478 | 0.89945 | 0.41825
477 | 0.91279 | 0.42445
476 | 0.92616 | 0.43067
475 | 0.93967 | 0.43695
474 | 0.95327 | 0.44327
473 | 0.96707 | 0.44969
472 | 0.98094 | 0.45614
471 | 0.99493 | 0.46265
470 | 1.00899 | 0.46918
469 | 1.02327 | 0.47582
468 | 1.03771 | 0.48254
467 | 1.0522 | 0.48928
466 | 1.06678 | 0.49606
465 | 1.0816 | 0.50295
464 | 1.09662 | 0.50993
463 | 1.11175 | 0.51697
462 | 1.12706 | 0.52409
461 | 1.14258 | 0.5313
460 | 1.15843 | 0.53867
459 | 1.17452 | 0.54616
458 | 1.19078 | 0.55372
457 | 1.20739 | 0.56144
456 | 1.22424 | 0.56928
455 | 1.24129 | 0.5772
454 | 1.25865 | 0.58528
453 | 1.27623 | 0.59345
452 | 1.29411 | 0.60177
451 | 1.31204 | 0.6101
450 | 1.33096 | 0.6189
449 | 1.34936 | 0.62746
448 | 1.3681 | 0.63617
447 | 1.38688 | 0.6449
446 | 1.40601 | 0.6538
445 | 1.42537 | 0.6628
444 | 1.44491 | 0.67189
443 | 1.4647 | 0.68109
442 | 1.48466 | 0.69037
441 | 1.50479 | 0.69973
440 | 1.52516 | 0.70921
439 | 1.54573 | 0.71877
438 | 1.56633 | 0.72835
437 | 1.58693 | 0.73793
436 | 1.60772 | 0.7476
435 | 1.62845 | 0.75724
434 | 1.6493 | 0.76693
433 | 1.67015 | 0.77663
432 | 1.69081 | 0.78623
431 | 1.71173 | 0.79596
430 | 1.7324 | 0.80557
429 | 1.75313 | 0.81521
428 | 1.77367 | 0.82476
427 | 1.79419 | 0.83431
426 | 1.81444 | 0.84372
425 | 1.8348 | 0.85319
424 | 1.85499 | 0.86258
423 | 1.875 | 0.87188
422 | 1.89475 | 0.88107
421 | 1.9142 | 0.89011
420 | 1.93321 | 0.89895
419 | 1.95161 | 0.90751
418 | 1.96948 | 0.91582
417 | 1.98663 | 0.92379
416 | 2.0035 | 0.93164
415 | 2.01966 | 0.93915
414 | 2.03522 | 0.94639
413 | 2.04998 | 0.95325
412 | 2.06399 | 0.95976
411 | 2.07748 | 0.96604
410 | 2.09096 | 0.9723
409 | 2.10225 | 0.97755
408 | 2.11269 | 0.98241
407 | 2.12165 | 0.98658
406 | 2.12985 | 0.99039
405 | 2.13695 | 0.99369
404 | 2.14263 | 0.99633
403 | 2.14684 | 0.99829
402 | 2.14954 | 0.99954
401 | 2.15052 | 1
400 | 2.15042 | 0.99995
399 | 2.14827 | 0.99895
398 | 2.14482 | 0.99735
397 | 2.13968 | 0.99496
396 | 2.13276 | 0.99174
395 | 2.12423 | 0.98778
394 | 2.11372 | 0.98289
393 | 2.10156 | 0.97723
392 | 2.08746 | 0.97068
391 | 2.07195 | 0.96346
390 | 2.05512 | 0.95564
389 | 2.03684 | 0.94714
388 | 2.01695 | 0.93789
387 | 1.99591 | 0.92811
386 | 1.97375 | 0.9178
385 | 1.95035 | 0.90692
384 | 1.92539 | 0.89531
383 | 1.89979 | 0.88341
382 | 1.87328 | 0.87108
381 | 1.84624 | 0.85851
380 | 1.81861 | 0.84566
379 | 1.79035 | 0.83252
378 | 1.76165 | 0.81917
377 | 1.73228 | 0.80552
376 | 1.70281 | 0.79181
375 | 1.67306 | 0.77798
374 | 1.64355 | 0.76426
373 | 1.61425 | 0.75063
372 | 1.58534 | 0.73719
371 | 1.55635 | 0.72371
370 | 1.52598 | 0.70959
369 | 1.4976 | 0.69639
368 | 1.46957 | 0.68336
367 | 1.44177 | 0.67043
366 | 1.41441 | 0.65771
365 | 1.38801 | 0.64543
364 | 1.36154 | 0.63312
363 | 1.33611 | 0.6213
362 | 1.31039 | 0.60934
361 | 1.28575 | 0.59788
360 | 1.26148 | 0.58659
359 | 1.23775 | 0.57556
358 | 1.21442 | 0.56471
357 | 1.19094 | 0.55379
356 | 1.16814 | 0.54319
355 | 1.14567 | 0.53274
354 | 1.12318 | 0.52228
353 | 1.10096 | 0.51195
352 | 1.07826 | 0.5014
351 | 1.05566 | 0.49089
350 | 1.03283 | 0.48027
349 | 1.00935 | 0.46935
348 | 0.98536 | 0.4582
347 | 0.96081 | 0.44678
346 | 0.93563 | 0.43507
345 | 0.90985 | 0.42308
344 | 0.88372 | 0.41094
343 | 0.857 | 0.39851
342 | 0.83011 | 0.386
341 | 0.80282 | 0.37331
340 | 0.7754 | 0.36056
339 | 0.74756 | 0.34762
338 | 0.71957 | 0.3346
337 | 0.69157 | 0.32158
336 | 0.66362 | 0.30859
335 | 0.63607 | 0.29578
334 | 0.60908 | 0.28323
333 | 0.58279 | 0.271
332 | 0.55744 | 0.25921
331 | 0.53332 | 0.24799
330 | 0.51078 | 0.23751
329 | 0.49002 | 0.22786
328 | 0.4714 | 0.2192
327 | 0.45518 | 0.21166
326 | 0.4416 | 0.20535
325 | 0.43085 | 0.20035
324 | 0.42288 | 0.19664
323 | 0.41757 | 0.19417
322 | 0.41477 | 0.19287
321 | 0.4144 | 0.1927
320 | 0.41612 | 0.1935
319 | 0.41954 | 0.19509
318 | 0.42455 | 0.19742
317 | 0.43072 | 0.20029
316 | 0.43806 | 0.2037
315 | 0.44643 | 0.20759
314 | 0.4555 | 0.21181
313 | 0.46537 | 0.2164
312 | 0.47586 | 0.22128
311 | 0.48692 | 0.22642
310 | 0.4987 | 0.2319
309 | 0.51102 | 0.23763
308 | 0.524 | 0.24366
307 | 0.53747 | 0.24993
306 | 0.55148 | 0.25644
305 | 0.56595 | 0.26317
304 | 0.5808 | 0.27007
303 | 0.59599 | 0.27714
302 | 0.61133 | 0.28427
301 | 0.62671 | 0.29142
300 | 0.64223 | 0.29864