## Sheet1
Wavelength (nm) | Absorbance (a.u) | Normalized absorbance
700 | 0.04347 | 0.00106
699 | 0.04243 | 0
698 | 0.04296 | 0.000541695
697 | 0.04291 | 0.000496069
696 | 0.04385 | 0.00145
695 | 0.04398 | 0.00159
694 | 0.04367 | 0.00127
693 | 0.04493 | 0.00255
692 | 0.04441 | 0.00202
691 | 0.04539 | 0.00302
690 | 0.04688 | 0.00454
689 | 0.04733 | 0.005
688 | 0.04638 | 0.00403
687 | 0.04545 | 0.00309
686 | 0.04892 | 0.00663
685 | 0.04833 | 0.00602
684 | 0.04814 | 0.00583
683 | 0.0489 | 0.0066
682 | 0.04939 | 0.00711
681 | 0.05061 | 0.00835
680 | 0.05037 | 0.00811
679 | 0.05064 | 0.00839
678 | 0.05119 | 0.00894
677 | 0.05217 | 0.00994
676 | 0.05238 | 0.01016
675 | 0.0514 | 0.00916
674 | 0.05346 | 0.01127
673 | 0.05459 | 0.01241
672 | 0.05489 | 0.01272
671 | 0.05508 | 0.01292
670 | 0.05423 | 0.01204
669 | 0.05624 | 0.01409
668 | 0.05678 | 0.01465
667 | 0.05726 | 0.01514
666 | 0.05817 | 0.01606
665 | 0.05859 | 0.01649
664 | 0.05933 | 0.01725
663 | 0.05973 | 0.01767
662 | 0.06056 | 0.01851
661 | 0.06133 | 0.01929
660 | 0.06253 | 0.02052
659 | 0.06292 | 0.02091
658 | 0.06308 | 0.02108
657 | 0.06315 | 0.02116
656 | 0.06437 | 0.02239
655 | 0.06546 | 0.02351
654 | 0.06618 | 0.02425
653 | 0.06673 | 0.0248
652 | 0.06779 | 0.02589
651 | 0.06723 | 0.02532
650 | 0.06909 | 0.02722
649 | 0.06995 | 0.0281
648 | 0.07062 | 0.02878
647 | 0.07158 | 0.02976
646 | 0.07219 | 0.03038
645 | 0.07335 | 0.03156
644 | 0.07413 | 0.03236
643 | 0.07496 | 0.0332
642 | 0.07596 | 0.03422
641 | 0.07666 | 0.03494
640 | 0.07778 | 0.03609
639 | 0.07905 | 0.03738
638 | 0.0802 | 0.03856
637 | 0.0809 | 0.03927
636 | 0.08208 | 0.04047
635 | 0.08257 | 0.04098
634 | 0.08397 | 0.0424
633 | 0.08544 | 0.04391
632 | 0.08609 | 0.04456
631 | 0.0866 | 0.04509
630 | 0.08772 | 0.04623
629 | 0.08861 | 0.04714
628 | 0.09041 | 0.04898
627 | 0.09148 | 0.05007
626 | 0.09269 | 0.05131
625 | 0.09398 | 0.05262
624 | 0.09547 | 0.05414
623 | 0.09768 | 0.0564
622 | 0.09823 | 0.05696
621 | 0.09956 | 0.05832
620 | 0.10043 | 0.0592
619 | 0.10213 | 0.06094
618 | 0.10308 | 0.0619
617 | 0.10462 | 0.06348
616 | 0.10634 | 0.06523
615 | 0.10758 | 0.0665
614 | 0.10898 | 0.06793
613 | 0.1106 | 0.06958
612 | 0.11214 | 0.07116
611 | 0.11374 | 0.07278
610 | 0.11528 | 0.07436
609 | 0.11687 | 0.07599
608 | 0.11869 | 0.07785
607 | 0.12051 | 0.0797
606 | 0.1221 | 0.08133
605 | 0.12384 | 0.0831
604 | 0.12585 | 0.08515
603 | 0.1275 | 0.08684
602 | 0.12946 | 0.08884
601 | 0.13164 | 0.09106
600 | 0.1337 | 0.09317
599 | 0.1356 | 0.0951
598 | 0.13739 | 0.09693
597 | 0.13988 | 0.09947
596 | 0.1417 | 0.10133
595 | 0.14391 | 0.10359
594 | 0.14614 | 0.10586
593 | 0.14858 | 0.10835
592 | 0.15072 | 0.11054
591 | 0.15345 | 0.11333
590 | 0.15571 | 0.11563
589 | 0.15815 | 0.11812
588 | 0.16079 | 0.12082
587 | 0.16326 | 0.12334
586 | 0.16597 | 0.1261
585 | 0.16871 | 0.12889
584 | 0.17151 | 0.13176
583 | 0.17411 | 0.13441
582 | 0.17732 | 0.13769
581 | 0.17983 | 0.14025
580 | 0.18298 | 0.14347
579 | 0.18614 | 0.14669
578 | 0.18948 | 0.1501
577 | 0.19255 | 0.15323
576 | 0.19659 | 0.15735
575 | 0.19934 | 0.16016
574 | 0.20284 | 0.16374
573 | 0.20634 | 0.16731
572 | 0.20969 | 0.17073
571 | 0.21338 | 0.17449
570 | 0.21733 | 0.17852
569 | 0.22078 | 0.18205
568 | 0.22491 | 0.18627
567 | 0.22902 | 0.19046
566 | 0.23287 | 0.19439
565 | 0.23679 | 0.19839
564 | 0.2414 | 0.2031
563 | 0.24517 | 0.20694
562 | 0.2496 | 0.21146
561 | 0.25453 | 0.21649
560 | 0.25953 | 0.2216
559 | 0.26414 | 0.22631
558 | 0.26906 | 0.23132
557 | 0.2744 | 0.23678
556 | 0.27985 | 0.24234
555 | 0.2851 | 0.2477
554 | 0.29085 | 0.25356
553 | 0.2964 | 0.25924
552 | 0.30221 | 0.26516
551 | 0.3086 | 0.27169
550 | 0.31458 | 0.27779
549 | 0.32109 | 0.28443
548 | 0.32778 | 0.29126
547 | 0.33429 | 0.29791
546 | 0.34159 | 0.30536
545 | 0.3491 | 0.31303
544 | 0.35602 | 0.32009
543 | 0.36355 | 0.32777
542 | 0.37133 | 0.33571
541 | 0.37896 | 0.3435
540 | 0.38733 | 0.35205
539 | 0.39623 | 0.36113
538 | 0.40477 | 0.36985
537 | 0.4139 | 0.37916
536 | 0.42149 | 0.38692
535 | 0.43214 | 0.39779
534 | 0.44176 | 0.4076
533 | 0.45286 | 0.41894
532 | 0.45956 | 0.42578
531 | 0.47189 | 0.43836
530 | 0.48225 | 0.44893
529 | 0.49319 | 0.4601
528 | 0.50456 | 0.47171
527 | 0.51577 | 0.48315
526 | 0.52758 | 0.4952
525 | 0.53953 | 0.5074
524 | 0.55228 | 0.52042
523 | 0.56292 | 0.53128
522 | 0.57434 | 0.54293
521 | 0.58833 | 0.55721
520 | 0.60115 | 0.5703
519 | 0.61398 | 0.5834
518 | 0.62704 | 0.59672
517 | 0.63942 | 0.60936
516 | 0.65198 | 0.62218
515 | 0.66485 | 0.63531
514 | 0.67785 | 0.64858
513 | 0.69044 | 0.66144
512 | 0.70382 | 0.6751
511 | 0.71631 | 0.68785
510 | 0.72905 | 0.70085
509 | 0.74174 | 0.7138
508 | 0.75399 | 0.7263
507 | 0.766 | 0.73856
506 | 0.7779 | 0.75071
505 | 0.78966 | 0.76272
504 | 0.8002 | 0.77347
503 | 0.81163 | 0.78514
502 | 0.82163 | 0.79534
501 | 0.83198 | 0.80591
500 | 0.84157 | 0.8157
499 | 0.85029 | 0.8246
498 | 0.85924 | 0.83374
497 | 0.86752 | 0.84219
496 | 0.87486 | 0.84968
495 | 0.88175 | 0.85671
494 | 0.88826 | 0.86336
493 | 0.89461 | 0.86984
492 | 0.89992 | 0.87526
491 | 0.90576 | 0.88122
490 | 0.90969 | 0.88523
489 | 0.91415 | 0.88978
488 | 0.91811 | 0.89382
487 | 0.92187 | 0.89766
486 | 0.92499 | 0.90085
485 | 0.92806 | 0.90398
484 | 0.93237 | 0.90839
483 | 0.9344 | 0.91045
482 | 0.93417 | 0.91021
481 | 0.93634 | 0.91244
480 | 0.93768 | 0.9138
479 | 0.93888 | 0.91503
478 | 0.9419 | 0.91811
477 | 0.93928 | 0.91543
476 | 0.94205 | 0.91826
475 | 0.94271 | 0.91894
474 | 0.94375 | 0.91999
473 | 0.94473 | 0.92099
472 | 0.94556 | 0.92185
471 | 0.94562 | 0.9219
470 | 0.94639 | 0.92269
469 | 0.94739 | 0.92371
468 | 0.9477 | 0.92403
467 | 0.94734 | 0.92366
466 | 0.94842 | 0.92476
465 | 0.9492 | 0.92555
464 | 0.95002 | 0.9264
463 | 0.95086 | 0.92725
462 | 0.95186 | 0.92828
461 | 0.94981 | 0.92618
460 | 0.95133 | 0.92773
459 | 0.95266 | 0.92909
458 | 0.95395 | 0.93041
457 | 0.95427 | 0.93073
456 | 0.95604 | 0.93254
455 | 0.95583 | 0.93233
454 | 0.95659 | 0.93311
453 | 0.95789 | 0.93443
452 | 0.95885 | 0.93541
451 | 0.96014 | 0.93673
450 | 0.96135 | 0.93796
449 | 0.96233 | 0.93896
448 | 0.96371 | 0.94037
447 | 0.9649 | 0.94159
446 | 0.96573 | 0.94243
445 | 0.96687 | 0.9436
444 | 0.96831 | 0.94507
443 | 0.96983 | 0.94662
442 | 0.97083 | 0.94763
441 | 0.97271 | 0.94955
440 | 0.9742 | 0.95107
439 | 0.97365 | 0.95052
438 | 0.97608 | 0.953
437 | 0.978 | 0.95495
436 | 0.97981 | 0.95681
435 | 0.98091 | 0.95793
434 | 0.98249 | 0.95954
433 | 0.98465 | 0.96174
432 | 0.98635 | 0.96348
431 | 0.98725 | 0.96439
430 | 0.9893 | 0.96649
429 | 0.99093 | 0.96816
428 | 0.9916 | 0.96884
427 | 0.99413 | 0.97142
426 | 0.99521 | 0.97252
425 | 0.9977 | 0.97506
424 | 0.99888 | 0.97627
423 | 0.99992 | 0.97733
422 | 1.00113 | 0.97856
421 | 1.00274 | 0.98021
420 | 1.00444 | 0.98194
419 | 1.00603 | 0.98357
418 | 1.00697 | 0.98453
417 | 1.00846 | 0.98605
416 | 1.01011 | 0.98773
415 | 1.01065 | 0.98828
414 | 1.01244 | 0.99011
413 | 1.01392 | 0.99162
412 | 1.01513 | 0.99285
411 | 1.0152 | 0.99293
410 | 1.01637 | 0.99412
409 | 1.01795 | 0.99573
408 | 1.01734 | 0.99511
407 | 1.01926 | 0.99707
406 | 1.02036 | 0.99819
405 | 1.02055 | 0.99839
404 | 1.02025 | 0.99808
403 | 1.02105 | 0.9989
402 | 1.02172 | 0.99958
401 | 1.02139 | 0.99924
400 | 1.02213 | 1
399 | 1.02183 | 0.99969
398 | 1.01923 | 0.99704
397 | 1.02107 | 0.99892
396 | 1.01974 | 0.99756
395 | 1.0193 | 0.99711
394 | 1.01823 | 0.99602
393 | 1.0179 | 0.99568
392 | 1.01726 | 0.99503
391 | 1.01384 | 0.99154
390 | 1.01161 | 0.98926
389 | 1.01132 | 0.98897
388 | 1.00815 | 0.98573
387 | 1.00631 | 0.98385
386 | 1.00424 | 0.98174
385 | 1.00089 | 0.97832
384 | 0.99885 | 0.97624
383 | 0.99519 | 0.97251
382 | 0.99333 | 0.9706
381 | 0.98963 | 0.96682
380 | 0.98653 | 0.96366
379 | 0.98357 | 0.96064
378 | 0.97927 | 0.95626
377 | 0.97554 | 0.95244
376 | 0.97287 | 0.94972
375 | 0.96686 | 0.94358
374 | 0.96357 | 0.94022
373 | 0.96011 | 0.9367
372 | 0.95626 | 0.93277
371 | 0.9512 | 0.92761
370 | 0.94621 | 0.92251
369 | 0.94272 | 0.91894
368 | 0.94091 | 0.9171
367 | 0.93085 | 0.90683
366 | 0.92727 | 0.90317
365 | 0.92453 | 0.90038
364 | 0.91955 | 0.89529
363 | 0.91452 | 0.89016
362 | 0.90938 | 0.88491
361 | 0.9088 | 0.88432
360 | 0.90258 | 0.87798
359 | 0.89399 | 0.8692
358 | 0.89372 | 0.86893
357 | 0.89162 | 0.86679
356 | 0.88348 | 0.85848
355 | 0.87834 | 0.85323
354 | 0.87347 | 0.84826
353 | 0.87138 | 0.84613
352 | 0.8652 | 0.83982
351 | 0.86073 | 0.83526
350 | 0.85762 | 0.83208
349 | 0.85333 | 0.8277
348 | 0.84955 | 0.82385
347 | 0.84153 | 0.81566
346 | 0.8419 | 0.81604
345 | 0.83765 | 0.8117
344 | 0.8325 | 0.80644
343 | 0.82949 | 0.80337
342 | 0.82725 | 0.80108
341 | 0.82345 | 0.7972
340 | 0.81712 | 0.79075
339 | 0.81519 | 0.78877
338 | 0.81122 | 0.78472
337 | 0.8071 | 0.78052
336 | 0.80385 | 0.7772
335 | 0.80095 | 0.77424
334 | 0.79637 | 0.76956
333 | 0.79309 | 0.76621
332 | 0.78933 | 0.76238
331 | 0.78558 | 0.75855
330 | 0.78299 | 0.7559
329 | 0.78053 | 0.75339
328 | 0.77768 | 0.75049
327 | 0.77427 | 0.74701
326 | 0.77076 | 0.74342
325 | 0.76794 | 0.74055
324 | 0.76609 | 0.73865
323 | 0.76401 | 0.73653
322 | 0.76141 | 0.73388
321 | 0.76001 | 0.73245
320 | 0.75766 | 0.73005
319 | 0.75573 | 0.72808
318 | 0.75447 | 0.72679
317 | 0.75367 | 0.72598
316 | 0.75326 | 0.72556
315 | 0.7518 | 0.72407
314 | 0.75247 | 0.72475
313 | 0.75216 | 0.72444
312 | 0.75279 | 0.72508
311 | 0.75323 | 0.72553
310 | 0.75491 | 0.72724
309 | 0.756 | 0.72836
308 | 0.7563 | 0.72867
307 | 0.75957 | 0.732
306 | 0.76148 | 0.73395
305 | 0.76466 | 0.7372
304 | 0.76763 | 0.74023
303 | 0.77022 | 0.74287
302 | 0.77459 | 0.74733
301 | 0.77786 | 0.75067
300 | 0.782 | 0.7549