## Sheet1
Wavelength (nm) | Absorbance (a.u) | Normalized absorbance
700 | 0.03225 | 0.06779
699 | 0.03218 | 0.06815
698 | 0.0327 | 0.06876
697 | 0.03306 | 0.06971
696 | 0.03345 | 0.07064
695 | 0.03397 | 0.07138
694 | 0.03405 | 0.07202
693 | 0.03441 | 0.07239
692 | 0.03446 | 0.07258
691 | 0.0344 | 0.07267
690 | 0.03476 | 0.07311
689 | 0.03524 | 0.07477
688 | 0.03649 | 0.07639
687 | 0.03654 | 0.07701
686 | 0.0364 | 0.07722
685 | 0.03722 | 0.078
684 | 0.03742 | 0.07918
683 | 0.03798 | 0.07989
682 | 0.03825 | 0.08068
681 | 0.0386 | 0.08147
680 | 0.03918 | 0.08254
679 | 0.0396 | 0.08336
678 | 0.03976 | 0.08399
677 | 0.04021 | 0.08465
676 | 0.04055 | 0.08563
675 | 0.04098 | 0.08592
674 | 0.04087 | 0.08685
673 | 0.04213 | 0.08843
672 | 0.0428 | 0.09008
671 | 0.04302 | 0.09101
670 | 0.04369 | 0.09179
669 | 0.04389 | 0.09271
668 | 0.04438 | 0.09347
667 | 0.04485 | 0.09464
666 | 0.04548 | 0.09578
665 | 0.04597 | 0.09703
664 | 0.04658 | 0.09798
663 | 0.0469 | 0.09919
662 | 0.04773 | 0.10032
661 | 0.04811 | 0.10163
660 | 0.04876 | 0.10277
659 | 0.04922 | 0.10335
658 | 0.04911 | 0.10414
657 | 0.0503 | 0.10585
656 | 0.05128 | 0.10777
655 | 0.05152 | 0.10897
654 | 0.05232 | 0.11021
653 | 0.05298 | 0.11148
652 | 0.05325 | 0.11236
651 | 0.05398 | 0.11425
650 | 0.05545 | 0.1161
649 | 0.05546 | 0.11753
648 | 0.05627 | 0.11823
647 | 0.05672 | 0.11984
646 | 0.05779 | 0.12184
645 | 0.05892 | 0.12392
644 | 0.05949 | 0.12575
643 | 0.06048 | 0.12713
642 | 0.06097 | 0.12893
641 | 0.06201 | 0.13025
640 | 0.06242 | 0.13205
639 | 0.06364 | 0.13402
638 | 0.06458 | 0.13586
637 | 0.06496 | 0.13731
636 | 0.06607 | 0.13925
635 | 0.06713 | 0.14094
634 | 0.0675 | 0.14349
633 | 0.0697 | 0.14554
632 | 0.06965 | 0.14779
631 | 0.07101 | 0.14941
630 | 0.0721 | 0.15176
629 | 0.07278 | 0.15389
628 | 0.07417 | 0.15578
627 | 0.07484 | 0.15843
626 | 0.07659 | 0.16092
625 | 0.07755 | 0.1638
624 | 0.07881 | 0.16582
623 | 0.07968 | 0.16835
622 | 0.08122 | 0.17101
621 | 0.08236 | 0.17326
620 | 0.08312 | 0.17627
619 | 0.08548 | 0.17875
618 | 0.08564 | 0.18193
617 | 0.08787 | 0.1843
616 | 0.08874 | 0.18735
615 | 0.08999 | 0.18997
614 | 0.0918 | 0.19314
613 | 0.09292 | 0.19607
612 | 0.09421 | 0.19847
611 | 0.09548 | 0.20151
610 | 0.09726 | 0.20479
609 | 0.09874 | 0.20814
608 | 0.1004 | 0.21222
607 | 0.10279 | 0.21568
606 | 0.10333 | 0.21836
605 | 0.10504 | 0.22207
604 | 0.10799 | 0.2263
603 | 0.10874 | 0.23055
602 | 0.11131 | 0.23361
601 | 0.11245 | 0.23778
600 | 0.1147 | 0.24146
599 | 0.1166 | 0.24581
598 | 0.11855 | 0.25019
597 | 0.12091 | 0.25442
596 | 0.1225 | 0.25863
595 | 0.12477 | 0.26295
594 | 0.12703 | 0.26756
593 | 0.12903 | 0.27256
592 | 0.13177 | 0.27697
591 | 0.13316 | 0.28135
590 | 0.13555 | 0.28533
589 | 0.13776 | 0.29085
588 | 0.14091 | 0.29674
587 | 0.1437 | 0.30313
586 | 0.14656 | 0.30871
585 | 0.14879 | 0.31371
584 | 0.15108 | 0.31869
583 | 0.15384 | 0.32406
582 | 0.15634 | 0.3297
581 | 0.15917 | 0.33569
580 | 0.16221 | 0.34143
579 | 0.1645 | 0.34743
578 | 0.16795 | 0.35367
577 | 0.17084 | 0.36015
576 | 0.17356 | 0.36586
575 | 0.1765 | 0.37229
574 | 0.18016 | 0.37984
573 | 0.18389 | 0.38721
572 | 0.18675 | 0.39417
571 | 0.19024 | 0.40055
570 | 0.19312 | 0.40747
569 | 0.19684 | 0.41507
568 | 0.20085 | 0.42305
567 | 0.20399 | 0.43004
566 | 0.20707 | 0.43686
565 | 0.21081 | 0.44397
564 | 0.21405 | 0.45156
563 | 0.218 | 0.45963
562 | 0.22205 | 0.46765
561 | 0.22518 | 0.47494
560 | 0.2289 | 0.48297
559 | 0.23339 | 0.49116
558 | 0.23649 | 0.49939
557 | 0.24076 | 0.50666
556 | 0.24403 | 0.51537
555 | 0.24895 | 0.52423
554 | 0.25297 | 0.53337
553 | 0.25676 | 0.54131
552 | 0.26049 | 0.54894
551 | 0.26406 | 0.55684
550 | 0.2684 | 0.56616
549 | 0.27342 | 0.57589
548 | 0.27713 | 0.58398
547 | 0.2803 | 0.59161
546 | 0.28496 | 0.60052
545 | 0.28918 | 0.60887
544 | 0.29217 | 0.61726
543 | 0.29725 | 0.62525
542 | 0.30028 | 0.63407
541 | 0.3047 | 0.64165
540 | 0.30811 | 0.64993
539 | 0.31192 | 0.65723
538 | 0.31528 | 0.665
537 | 0.31913 | 0.67234
536 | 0.32237 | 0.67998
535 | 0.32618 | 0.68733
534 | 0.32948 | 0.69469
533 | 0.33274 | 0.70157
532 | 0.33572 | 0.70689
531 | 0.33747 | 0.71275
530 | 0.34163 | 0.71926
529 | 0.34441 | 0.72636
528 | 0.3471 | 0.73134
527 | 0.34924 | 0.73692
526 | 0.35246 | 0.74259
525 | 0.35456 | 0.74691
524 | 0.35567 | 0.75109
523 | 0.35879 | 0.75525
522 | 0.35964 | 0.75805
521 | 0.36006 | 0.75996
520 | 0.36248 | 0.76375
519 | 0.36419 | 0.76714
518 | 0.3646 | 0.76964
517 | 0.36643 | 0.77162
516 | 0.36661 | 0.77293
515 | 0.36671 | 0.77361
514 | 0.36776 | 0.77471
513 | 0.36765 | 0.77497
512 | 0.36734 | 0.77517
511 | 0.36819 | 0.77528
510 | 0.36723 | 0.77426
509 | 0.36643 | 0.7732
508 | 0.36711 | 0.77306
507 | 0.36647 | 0.77329
506 | 0.36628 | 0.7709
505 | 0.36412 | 0.76923
504 | 0.36442 | 0.76686
503 | 0.36254 | 0.76512
502 | 0.36144 | 0.76082
501 | 0.35933 | 0.7596
500 | 0.36065 | 0.75811
499 | 0.35818 | 0.75624
498 | 0.35672 | 0.7513
497 | 0.35456 | 0.74827
496 | 0.35379 | 0.74501
495 | 0.35188 | 0.7424
494 | 0.35078 | 0.73916
493 | 0.34904 | 0.73561
492 | 0.34696 | 0.732
491 | 0.34595 | 0.72868
490 | 0.34415 | 0.72612
489 | 0.34307 | 0.72253
488 | 0.34077 | 0.7188
487 | 0.33913 | 0.71486
486 | 0.33759 | 0.71161
485 | 0.33584 | 0.70771
484 | 0.33382 | 0.70413
483 | 0.33292 | 0.70183
482 | 0.3322 | 0.7002
481 | 0.33066 | 0.69624
480 | 0.32792 | 0.69289
479 | 0.32811 | 0.69049
478 | 0.32641 | 0.68835
477 | 0.32463 | 0.68446
476 | 0.32322 | 0.68117
475 | 0.32201 | 0.67973
474 | 0.32198 | 0.67699
473 | 0.3191 | 0.67444
472 | 0.31915 | 0.67197
471 | 0.31823 | 0.67093
470 | 0.31704 | 0.66843
469 | 0.31589 | 0.66571
468 | 0.31463 | 0.6637
467 | 0.31432 | 0.66233
466 | 0.31361 | 0.6611
465 | 0.31269 | 0.65923
464 | 0.31184 | 0.65746
463 | 0.31104 | 0.65541
462 | 0.30984 | 0.65364
461 | 0.30932 | 0.651
460 | 0.3079 | 0.65106
459 | 0.30989 | 0.65144
458 | 0.30865 | 0.65131
457 | 0.30769 | 0.64848
456 | 0.30691 | 0.64737
455 | 0.30704 | 0.64696
454 | 0.30675 | 0.64692
453 | 0.3064 | 0.6451
452 | 0.30488 | 0.64419
451 | 0.30559 | 0.64236
450 | 0.30379 | 0.64195
449 | 0.30495 | 0.64289
448 | 0.30601 | 0.64362
447 | 0.30373 | 0.64098
446 | 0.30302 | 0.64005
445 | 0.30494 | 0.64082
444 | 0.30358 | 0.64144
443 | 0.30416 | 0.64037
442 | 0.30369 | 0.64054
441 | 0.30373 | 0.6403
440 | 0.30396 | 0.64063
439 | 0.30399 | 0.64079
438 | 0.30415 | 0.64147
437 | 0.30494 | 0.64262
436 | 0.30519 | 0.6433
435 | 0.30493 | 0.64259
434 | 0.30453 | 0.64245
433 | 0.30564 | 0.64495
432 | 0.30732 | 0.6456
431 | 0.30513 | 0.64567
430 | 0.30714 | 0.64695
429 | 0.30795 | 0.64726
428 | 0.30507 | 0.6456
427 | 0.30668 | 0.64534
426 | 0.30721 | 0.64783
425 | 0.30754 | 0.64816
424 | 0.30741 | 0.64785
423 | 0.30744 | 0.64896
422 | 0.30931 | 0.65172
421 | 0.30999 | 0.6522
420 | 0.30826 | 0.65181
419 | 0.30998 | 0.65199
418 | 0.3101 | 0.6548
417 | 0.31173 | 0.65633
416 | 0.31201 | 0.65783
415 | 0.31261 | 0.66007
414 | 0.31469 | 0.66202
413 | 0.3135 | 0.66076
412 | 0.31188 | 0.65859
411 | 0.31331 | 0.66027
410 | 0.31506 | 0.66366
409 | 0.3156 | 0.66543
408 | 0.31628 | 0.6673
407 | 0.31781 | 0.66902
406 | 0.31782 | 0.67092
405 | 0.31918 | 0.67219
404 | 0.31959 | 0.67399
403 | 0.32044 | 0.67571
402 | 0.32165 | 0.67764
401 | 0.32204 | 0.67893
400 | 0.32272 | 0.68086
399 | 0.32454 | 0.68347
398 | 0.32532 | 0.68637
397 | 0.32669 | 0.68813
396 | 0.32712 | 0.69
395 | 0.32817 | 0.69163
394 | 0.32918 | 0.69397
393 | 0.33048 | 0.69695
392 | 0.3322 | 0.6998
391 | 0.33296 | 0.70223
390 | 0.33417 | 0.70434
389 | 0.33544 | 0.7075
388 | 0.33704 | 0.70954
387 | 0.33722 | 0.71226
386 | 0.33957 | 0.71465
385 | 0.34005 | 0.71739
384 | 0.34115 | 0.71882
383 | 0.34233 | 0.72258
382 | 0.34497 | 0.72599
381 | 0.34537 | 0.72872
380 | 0.34661 | 0.73078
379 | 0.34812 | 0.73323
378 | 0.34873 | 0.73593
377 | 0.35071 | 0.73878
376 | 0.35199 | 0.74219
375 | 0.3535 | 0.74526
374 | 0.35522 | 0.74869
373 | 0.35681 | 0.75224
372 | 0.35871 | 0.75694
371 | 0.36105 | 0.75874
370 | 0.35982 | 0.76203
369 | 0.36417 | 0.76434
368 | 0.36385 | 0.77002
367 | 0.36716 | 0.77082
366 | 0.36582 | 0.77416
365 | 0.36915 | 0.77629
364 | 0.36992 | 0.78056
363 | 0.37142 | 0.78236
362 | 0.37288 | 0.78788
361 | 0.377 | 0.79268
360 | 0.3764 | 0.79327
359 | 0.37511 | 0.79276
358 | 0.37832 | 0.79623
357 | 0.38014 | 0.80218
356 | 0.38184 | 0.80296
355 | 0.3801 | 0.80341
354 | 0.38259 | 0.80635
353 | 0.38517 | 0.81006
352 | 0.38468 | 0.81282
351 | 0.38852 | 0.82021
350 | 0.39367 | 0.82593
349 | 0.3906 | 0.82618
348 | 0.39167 | 0.8255
347 | 0.39396 | 0.82988
346 | 0.39546 | 0.83477
345 | 0.3976 | 0.8357
344 | 0.39563 | 0.83671
343 | 0.39844 | 0.83877
342 | 0.40004 | 0.84297
341 | 0.40093 | 0.84609
340 | 0.40349 | 0.85013
339 | 0.40511 | 0.85356
338 | 0.40571 | 0.85602
337 | 0.40762 | 0.85884
336 | 0.40898 | 0.86233
335 | 0.41043 | 0.86512
334 | 0.41165 | 0.86768
333 | 0.41285 | 0.87077
332 | 0.41488 | 0.87415
331 | 0.41609 | 0.87726
330 | 0.4173 | 0.87976
329 | 0.41872 | 0.88276
328 | 0.42025 | 0.88564
327 | 0.42142 | 0.88887
326 | 0.42331 | 0.89178
325 | 0.42431 | 0.89496
324 | 0.42606 | 0.89803
323 | 0.42752 | 0.9008
322 | 0.42843 | 0.9041
321 | 0.431 | 0.90764
320 | 0.43226 | 0.9119
319 | 0.4344 | 0.91541
318 | 0.43596 | 0.91899
317 | 0.43734 | 0.92217
316 | 0.4392 | 0.92573
315 | 0.44097 | 0.92948
314 | 0.44283 | 0.934
313 | 0.4456 | 0.93893
312 | 0.44743 | 0.943
311 | 0.4488 | 0.94678
310 | 0.45138 | 0.95077
309 | 0.45306 | 0.95597
308 | 0.45602 | 0.96033
307 | 0.45754 | 0.96557
306 | 0.46041 | 0.96953
305 | 0.46167 | 0.97401
304 | 0.46418 | 0.97812
303 | 0.46652 | 0.98384
302 | 0.46951 | 0.9894
301 | 0.47187 | 0.99475
300 | 0.47434 | 1