## Sheet1
Cabs_tri_alloy_shell,grid_64,size_67angs,core dia_12angs,core_inter_dia_49angs,shell_inter_dia_55angs,GMF_outer_0.080000,GMF_shell_inter_0.120000,GMF_core_inter_0.900000
Wavelength (nm) | Cabs | Normalized Cabs (Normalized absorbance)
300 | 9.93516e-06 | 0.49767
301 | 9.85071e-06 | 0.49344
302 | 9.76692e-06 | 0.48924
303 | 9.68277e-06 | 0.48502
304 | 9.59992e-06 | 0.48087
305 | 9.51755e-06 | 0.47675
306 | 9.43554e-06 | 0.47264
307 | 9.35376e-06 | 0.46854
308 | 9.2713e-06 | 0.46441
309 | 9.18973e-06 | 0.46033
310 | 9.1079e-06 | 0.45623
311 | 9.02553e-06 | 0.4521
312 | 8.94238e-06 | 0.44794
313 | 8.85729e-06 | 0.44367
314 | 8.77128e-06 | 0.43937
315 | 8.68313e-06 | 0.43495
316 | 8.59214e-06 | 0.43039
317 | 8.4977e-06 | 0.42566
318 | 8.39851e-06 | 0.42069
319 | 8.29547e-06 | 0.41553
320 | 8.18786e-06 | 0.41014
321 | 8.0766e-06 | 0.40457
322 | 7.96344e-06 | 0.3989
323 | 7.85033e-06 | 0.39323
324 | 7.74121e-06 | 0.38777
325 | 7.63727e-06 | 0.38256
326 | 7.5394e-06 | 0.37766
327 | 7.44784e-06 | 0.37307
328 | 7.36222e-06 | 0.36878
329 | 7.28379e-06 | 0.36486
330 | 7.21302e-06 | 0.36131
331 | 7.15129e-06 | 0.35822
332 | 7.10074e-06 | 0.35569
333 | 7.06371e-06 | 0.35383
334 | 7.04411e-06 | 0.35285
335 | 7.04486e-06 | 0.35289
336 | 7.06881e-06 | 0.35409
337 | 7.11818e-06 | 0.35656
338 | 7.19418e-06 | 0.36037
339 | 7.29784e-06 | 0.36556
340 | 7.42927e-06 | 0.37214
341 | 7.58841e-06 | 0.38011
342 | 7.77474e-06 | 0.38945
343 | 7.98752e-06 | 0.40011
344 | 8.22535e-06 | 0.41202
345 | 8.4867e-06 | 0.42511
346 | 8.76974e-06 | 0.43929
347 | 9.07266e-06 | 0.45446
348 | 9.39416e-06 | 0.47057
349 | 9.73229e-06 | 0.4875
350 | 1.00863e-05 | 0.50524
351 | 1.04554e-05 | 0.52372
352 | 1.08389e-05 | 0.54294
353 | 1.12357e-05 | 0.56281
354 | 1.16457e-05 | 0.58335
355 | 1.20673e-05 | 0.60447
356 | 1.24983e-05 | 0.62606
357 | 1.29363e-05 | 0.648
358 | 1.33777e-05 | 0.67011
359 | 1.38206e-05 | 0.6923
360 | 1.42609e-05 | 0.71435
361 | 1.46948e-05 | 0.73608
362 | 1.51188e-05 | 0.75733
363 | 1.55291e-05 | 0.77788
364 | 1.59241e-05 | 0.79766
365 | 1.63004e-05 | 0.81651
366 | 1.66561e-05 | 0.83433
367 | 1.69896e-05 | 0.85103
368 | 1.72996e-05 | 0.86656
369 | 1.75869e-05 | 0.88095
370 | 1.78509e-05 | 0.89418
371 | 1.80923e-05 | 0.90627
372 | 1.8312e-05 | 0.91728
373 | 1.85114e-05 | 0.92727
374 | 1.86919e-05 | 0.93631
375 | 1.88549e-05 | 0.94447
376 | 1.90017e-05 | 0.95182
377 | 1.91336e-05 | 0.95843
378 | 1.92524e-05 | 0.96438
379 | 1.93581e-05 | 0.96968
380 | 1.94521e-05 | 0.97439
381 | 1.95354e-05 | 0.97856
382 | 1.96085e-05 | 0.98222
383 | 1.96732e-05 | 0.98546
384 | 1.97286e-05 | 0.98823
385 | 1.97763e-05 | 0.99063
386 | 1.98172e-05 | 0.99267
387 | 1.98518e-05 | 0.99441
388 | 1.98823e-05 | 0.99594
389 | 1.99062e-05 | 0.99713
390 | 1.99253e-05 | 0.99809
391 | 1.99401e-05 | 0.99883
392 | 1.99509e-05 | 0.99937
393 | 1.99599e-05 | 0.99982
394 | 1.99635e-05 | 1
395 | 1.99635e-05 | 1
396 | 1.99598e-05 | 0.99982
397 | 1.99523e-05 | 0.99944
398 | 1.99437e-05 | 0.99901
399 | 1.99289e-05 | 0.99827
400 | 1.99106e-05 | 0.99735
401 | 1.98917e-05 | 0.9964
402 | 1.98672e-05 | 0.99518
403 | 1.9843e-05 | 0.99397
404 | 1.98139e-05 | 0.99251
405 | 1.97857e-05 | 0.9911
406 | 1.97559e-05 | 0.9896
407 | 1.97212e-05 | 0.98786
408 | 1.96875e-05 | 0.98618
409 | 1.96482e-05 | 0.98421
410 | 1.96095e-05 | 0.98227
411 | 1.95678e-05 | 0.98018
412 | 1.95194e-05 | 0.97776
413 | 1.94716e-05 | 0.97536
414 | 1.94172e-05 | 0.97264
415 | 1.93642e-05 | 0.96998
416 | 1.93095e-05 | 0.96724
417 | 1.92495e-05 | 0.96424
418 | 1.91925e-05 | 0.96138
419 | 1.9131e-05 | 0.9583
420 | 1.9073e-05 | 0.9554
421 | 1.90146e-05 | 0.95247
422 | 1.89517e-05 | 0.94932
423 | 1.88921e-05 | 0.94634
424 | 1.88274e-05 | 0.94309
425 | 1.87655e-05 | 0.93999
426 | 1.87021e-05 | 0.93682
427 | 1.8633e-05 | 0.93335
428 | 1.85669e-05 | 0.93004
429 | 1.84954e-05 | 0.92646
430 | 1.84281e-05 | 0.92309
431 | 1.83612e-05 | 0.91974
432 | 1.82907e-05 | 0.91621
433 | 1.82255e-05 | 0.91294
434 | 1.81565e-05 | 0.90949
435 | 1.8093e-05 | 0.90631
436 | 1.80301e-05 | 0.90315
437 | 1.79627e-05 | 0.89978
438 | 1.79004e-05 | 0.89666
439 | 1.78334e-05 | 0.8933
440 | 1.77715e-05 | 0.8902
441 | 1.771e-05 | 0.88712
442 | 1.76437e-05 | 0.8838
443 | 1.75831e-05 | 0.88076
444 | 1.75178e-05 | 0.87749
445 | 1.74583e-05 | 0.87451
446 | 1.73995e-05 | 0.87157
447 | 1.73359e-05 | 0.86838
448 | 1.72781e-05 | 0.86549
449 | 1.72153e-05 | 0.86234
450 | 1.71579e-05 | 0.85946
451 | 1.71004e-05 | 0.85659
452 | 1.70374e-05 | 0.85343
453 | 1.69794e-05 | 0.85052
454 | 1.69151e-05 | 0.8473
455 | 1.68555e-05 | 0.84432
456 | 1.67946e-05 | 0.84126
457 | 1.67262e-05 | 0.83784
458 | 1.66614e-05 | 0.8346
459 | 1.65881e-05 | 0.83092
460 | 1.65173e-05 | 0.82737
461 | 1.64426e-05 | 0.82363
462 | 1.63576e-05 | 0.81938
463 | 1.62737e-05 | 0.81518
464 | 1.61784e-05 | 0.8104
465 | 1.60833e-05 | 0.80564
466 | 1.59817e-05 | 0.80055
467 | 1.58667e-05 | 0.79479
468 | 1.57497e-05 | 0.78893
469 | 1.56175e-05 | 0.7823
470 | 1.54816e-05 | 0.7755
471 | 1.53352e-05 | 0.76816
472 | 1.51714e-05 | 0.75996
473 | 1.50027e-05 | 0.75151
474 | 1.48164e-05 | 0.74217
475 | 1.46253e-05 | 0.7326
476 | 1.44234e-05 | 0.72249
477 | 1.42048e-05 | 0.71154
478 | 1.39827e-05 | 0.70041
479 | 1.37451e-05 | 0.68851
480 | 1.35054e-05 | 0.6765
481 | 1.32576e-05 | 0.66409
482 | 1.29964e-05 | 0.65101
483 | 1.27345e-05 | 0.63789
484 | 1.24603e-05 | 0.62415
485 | 1.2186e-05 | 0.61042
486 | 1.19062e-05 | 0.5964
487 | 1.16154e-05 | 0.58183
488 | 1.13255e-05 | 0.56731
489 | 1.1026e-05 | 0.55231
490 | 1.07288e-05 | 0.53742
491 | 1.04293e-05 | 0.52242
492 | 1.01237e-05 | 0.50711
493 | 9.82366e-06 | 0.49208
494 | 9.52016e-06 | 0.47688
495 | 9.2245e-06 | 0.46207
496 | 8.93245e-06 | 0.44744
497 | 8.63902e-06 | 0.43274
498 | 8.35578e-06 | 0.41855
499 | 8.07451e-06 | 0.40446
500 | 7.80417e-06 | 0.39092
501 | 7.54071e-06 | 0.37773
502 | 7.28067e-06 | 0.3647
503 | 7.03188e-06 | 0.35224
504 | 6.78708e-06 | 0.33998
505 | 6.55344e-06 | 0.32827
506 | 6.32732e-06 | 0.31694
507 | 6.10563e-06 | 0.30584
508 | 5.89447e-06 | 0.29526
509 | 5.68767e-06 | 0.2849
510 | 5.49086e-06 | 0.27505
511 | 5.30088e-06 | 0.26553
512 | 5.11512e-06 | 0.25622
513 | 4.9385e-06 | 0.24738
514 | 4.76605e-06 | 0.23874
515 | 4.60244e-06 | 0.23054
516 | 4.44525e-06 | 0.22267
517 | 4.29233e-06 | 0.21501
518 | 4.1479e-06 | 0.20777
519 | 4.00779e-06 | 0.20076
520 | 3.8757e-06 | 0.19414
521 | 3.74949e-06 | 0.18782
522 | 3.62759e-06 | 0.18171
523 | 3.51261e-06 | 0.17595
524 | 3.40097e-06 | 0.17036
525 | 3.29546e-06 | 0.16507
526 | 3.19412e-06 | 0.16
527 | 3.09533e-06 | 0.15505
528 | 3.00163e-06 | 0.15036
529 | 2.91014e-06 | 0.14577
530 | 2.82332e-06 | 0.14142
531 | 2.73972e-06 | 0.13724
532 | 2.65808e-06 | 0.13315
533 | 2.58074e-06 | 0.12927
534 | 2.5053e-06 | 0.12549
535 | 2.43391e-06 | 0.12192
536 | 2.36535e-06 | 0.11848
537 | 2.29856e-06 | 0.11514
538 | 2.23545e-06 | 0.11198
539 | 2.174e-06 | 0.1089
540 | 2.116e-06 | 0.10599
541 | 2.06044e-06 | 0.10321
542 | 2.00641e-06 | 0.1005
543 | 1.95554e-06 | 0.09796
544 | 1.90612e-06 | 0.09548
545 | 1.85958e-06 | 0.09315
546 | 1.81504e-06 | 0.09092
547 | 1.77172e-06 | 0.08875
548 | 1.73089e-06 | 0.0867
549 | 1.69116e-06 | 0.08471
550 | 1.65372e-06 | 0.08284
551 | 1.6177e-06 | 0.08103
552 | 1.58301e-06 | 0.0793
553 | 1.54954e-06 | 0.07762
554 | 1.51717e-06 | 0.076
555 | 1.48579e-06 | 0.07443
556 | 1.45532e-06 | 0.0729
557 | 1.4257e-06 | 0.07142
558 | 1.39687e-06 | 0.06997
559 | 1.36879e-06 | 0.06856
560 | 1.34143e-06 | 0.06719
561 | 1.31478e-06 | 0.06586
562 | 1.28884e-06 | 0.06456
563 | 1.26359e-06 | 0.0633
564 | 1.23906e-06 | 0.06207
565 | 1.21523e-06 | 0.06087
566 | 1.19214e-06 | 0.05972
567 | 1.16975e-06 | 0.05859
568 | 1.14804e-06 | 0.05751
569 | 1.12699e-06 | 0.05645
570 | 1.10653e-06 | 0.05543
571 | 1.08661e-06 | 0.05443
572 | 1.0672e-06 | 0.05346
573 | 1.04825e-06 | 0.05251
574 | 1.02972e-06 | 0.05158
575 | 1.01159e-06 | 0.05067
576 | 9.93826e-07 | 0.04978
577 | 9.7607e-07 | 0.04889
578 | 9.59041e-07 | 0.04804
579 | 9.42016e-07 | 0.04719
580 | 9.25716e-07 | 0.04637
581 | 9.09775e-07 | 0.04557
582 | 8.93851e-07 | 0.04477
583 | 8.7867e-07 | 0.04401
584 | 8.63541e-07 | 0.04326
585 | 8.49112e-07 | 0.04253
586 | 8.35038e-07 | 0.04183
587 | 8.21028e-07 | 0.04113
588 | 8.07694e-07 | 0.04046
589 | 7.9444e-07 | 0.03979
590 | 7.81859e-07 | 0.03916
591 | 7.69646e-07 | 0.03855
592 | 7.57542e-07 | 0.03795
593 | 7.46081e-07 | 0.03737
594 | 7.34747e-07 | 0.0368
595 | 7.24041e-07 | 0.03627
596 | 7.13699e-07 | 0.03575
597 | 7.03481e-07 | 0.03524
598 | 6.93851e-07 | 0.03476
599 | 6.84342e-07 | 0.03428
600 | 6.75371e-07 | 0.03383
601 | 6.667e-07 | 0.0334
602 | 6.58315e-07 | 0.03298
603 | 6.50201e-07 | 0.03257
604 | 6.42338e-07 | 0.03218
605 | 6.34707e-07 | 0.03179
606 | 6.27292e-07 | 0.03142
607 | 6.20069e-07 | 0.03106
608 | 6.13029e-07 | 0.03071
609 | 6.06146e-07 | 0.03036
610 | 5.99409e-07 | 0.03003
611 | 5.92811e-07 | 0.02969
612 | 5.86337e-07 | 0.02937
613 | 5.79983e-07 | 0.02905
614 | 5.7375e-07 | 0.02874
615 | 5.67617e-07 | 0.02843
616 | 5.61594e-07 | 0.02813
617 | 5.5567e-07 | 0.02783
618 | 5.49841e-07 | 0.02754
619 | 5.44074e-07 | 0.02725
620 | 5.38351e-07 | 0.02697
621 | 5.32652e-07 | 0.02668
622 | 5.26959e-07 | 0.0264
623 | 5.21248e-07 | 0.02611
624 | 5.15518e-07 | 0.02582
625 | 5.09756e-07 | 0.02553
626 | 5.03964e-07 | 0.02524
627 | 4.97982e-07 | 0.02494
628 | 4.92161e-07 | 0.02465
629 | 4.86183e-07 | 0.02435
630 | 4.80405e-07 | 0.02406
631 | 4.74687e-07 | 0.02378
632 | 4.68872e-07 | 0.02349
633 | 4.63319e-07 | 0.02321
634 | 4.5771e-07 | 0.02293
635 | 4.52381e-07 | 0.02266
636 | 4.47168e-07 | 0.0224
637 | 4.41923e-07 | 0.02214
638 | 4.36952e-07 | 0.02189
639 | 4.31946e-07 | 0.02164
640 | 4.27206e-07 | 0.0214
641 | 4.2257e-07 | 0.02117
642 | 4.17908e-07 | 0.02093
643 | 4.13497e-07 | 0.02071
644 | 4.09054e-07 | 0.02049
645 | 4.04861e-07 | 0.02028
646 | 4.00767e-07 | 0.02008
647 | 3.96651e-07 | 0.01987
648 | 3.92761e-07 | 0.01967
649 | 3.88842e-07 | 0.01948
650 | 3.85139e-07 | 0.01929
651 | 3.8151e-07 | 0.01911
652 | 3.77955e-07 | 0.01893
653 | 3.74467e-07 | 0.01876
654 | 3.71036e-07 | 0.01859
655 | 3.67656e-07 | 0.01842
656 | 3.64318e-07 | 0.01825
657 | 3.61022e-07 | 0.01808
658 | 3.57757e-07 | 0.01792
659 | 3.54515e-07 | 0.01776
660 | 3.51299e-07 | 0.0176
661 | 3.48106e-07 | 0.01744
662 | 3.4493e-07 | 0.01728
663 | 3.41764e-07 | 0.01712
664 | 3.38611e-07 | 0.01696
665 | 3.35476e-07 | 0.0168
666 | 3.32363e-07 | 0.01665
667 | 3.29282e-07 | 0.01649
668 | 3.26239e-07 | 0.01634
669 | 3.2324e-07 | 0.01619
670 | 3.20297e-07 | 0.01604
671 | 3.17415e-07 | 0.0159
672 | 3.14592e-07 | 0.01576
673 | 3.1184e-07 | 0.01562
674 | 3.09157e-07 | 0.01549
675 | 3.06544e-07 | 0.01536
676 | 3.03994e-07 | 0.01523
677 | 3.01511e-07 | 0.0151
678 | 2.99089e-07 | 0.01498
679 | 2.9672e-07 | 0.01486
680 | 2.94409e-07 | 0.01475
681 | 2.92144e-07 | 0.01463
682 | 2.89919e-07 | 0.01452
683 | 2.87737e-07 | 0.01441
684 | 2.85592e-07 | 0.01431
685 | 2.83479e-07 | 0.0142
686 | 2.81397e-07 | 0.0141
687 | 2.79342e-07 | 0.01399
688 | 2.7731e-07 | 0.01389
689 | 2.75301e-07 | 0.01379
690 | 2.73317e-07 | 0.01369
691 | 2.71351e-07 | 0.01359
692 | 2.69411e-07 | 0.0135
693 | 2.67492e-07 | 0.0134
694 | 2.65601e-07 | 0.0133
695 | 2.63734e-07 | 0.01321
696 | 2.61898e-07 | 0.01312
697 | 2.60095e-07 | 0.01303
698 | 2.58326e-07 | 0.01294
699 | 2.56591e-07 | 0.01285
700 | 2.54892e-07 | 0.01277
701 | 2.53227e-07 | 0.01268
702 | 2.51537e-07 | 0.0126
703 | 2.49939e-07 | 0.01252
704 | 2.48308e-07 | 0.01244
705 | 2.46764e-07 | 0.01236
706 | 2.45238e-07 | 0.01228
707 | 2.43667e-07 | 0.01221
708 | 2.42163e-07 | 0.01213
709 | 2.40599e-07 | 0.01205
710 | 2.39094e-07 | 0.01198
711 | 2.37581e-07 | 0.0119
712 | 2.36e-07 | 0.01182
713 | 2.34469e-07 | 0.01174
714 | 2.32861e-07 | 0.01166
715 | 2.31308e-07 | 0.01159
716 | 2.29744e-07 | 0.01151
717 | 2.28108e-07 | 0.01143
718 | 2.26536e-07 | 0.01135
719 | 2.249e-07 | 0.01127
720 | 2.23335e-07 | 0.01119
721 | 2.21783e-07 | 0.01111
722 | 2.20186e-07 | 0.01103
723 | 2.18678e-07 | 0.01095
724 | 2.17136e-07 | 0.01088
725 | 2.15692e-07 | 0.0108
726 | 2.14285e-07 | 0.01073
727 | 2.1292e-07 | 0.01067
728 | 2.11595e-07 | 0.0106
729 | 2.10312e-07 | 0.01053
730 | 2.09069e-07 | 0.01047
731 | 2.07862e-07 | 0.01041
732 | 2.06689e-07 | 0.01035
733 | 2.05544e-07 | 0.0103
734 | 2.04422e-07 | 0.01024
735 | 2.03317e-07 | 0.01018
736 | 2.02223e-07 | 0.01013
737 | 2.01135e-07 | 0.01008
738 | 2.00046e-07 | 0.01002
739 | 1.98954e-07 | 0.00997
740 | 1.97856e-07 | 0.00991
741 | 1.96748e-07 | 0.00986
742 | 1.95627e-07 | 0.0098
743 | 1.94497e-07 | 0.00974
744 | 1.93358e-07 | 0.00969
745 | 1.92211e-07 | 0.00963
746 | 1.9106e-07 | 0.00957
747 | 1.89908e-07 | 0.00951
748 | 1.88759e-07 | 0.00946
749 | 1.8762e-07 | 0.0094
750 | 1.86493e-07 | 0.00934
751 | 1.85387e-07 | 0.00929
752 | 1.84305e-07 | 0.00923
753 | 1.83251e-07 | 0.00918
754 | 1.8223e-07 | 0.00913
755 | 1.81243e-07 | 0.00908
756 | 1.80294e-07 | 0.00903
757 | 1.79385e-07 | 0.00899
758 | 1.78515e-07 | 0.00894
759 | 1.77683e-07 | 0.0089
760 | 1.76886e-07 | 0.00886
761 | 1.76126e-07 | 0.00882
762 | 1.75396e-07 | 0.00879
763 | 1.74691e-07 | 0.00875
764 | 1.7401e-07 | 0.00872
765 | 1.73347e-07 | 0.00868
766 | 1.72699e-07 | 0.00865
767 | 1.72059e-07 | 0.00862
768 | 1.71423e-07 | 0.00859
769 | 1.70786e-07 | 0.00855
770 | 1.70147e-07 | 0.00852
771 | 1.69499e-07 | 0.00849
772 | 1.68841e-07 | 0.00846
773 | 1.68169e-07 | 0.00842
774 | 1.6748e-07 | 0.00839
775 | 1.66773e-07 | 0.00835
776 | 1.66046e-07 | 0.00832
777 | 1.65259e-07 | 0.00828
778 | 1.64484e-07 | 0.00824
779 | 1.63645e-07 | 0.0082
780 | 1.62821e-07 | 0.00816
781 | 1.61973e-07 | 0.00811
782 | 1.61056e-07 | 0.00807
783 | 1.60165e-07 | 0.00802
784 | 1.59207e-07 | 0.00797
785 | 1.5828e-07 | 0.00793
786 | 1.57341e-07 | 0.00788
787 | 1.56346e-07 | 0.00783
788 | 1.55395e-07 | 0.00778
789 | 1.54397e-07 | 0.00773
790 | 1.53451e-07 | 0.00769
791 | 1.52513e-07 | 0.00764
792 | 1.51538e-07 | 0.00759
793 | 1.50624e-07 | 0.00755
794 | 1.49681e-07 | 0.0075
795 | 1.48802e-07 | 0.00745
796 | 1.47943e-07 | 0.00741
797 | 1.47061e-07 | 0.00737
798 | 1.46246e-07 | 0.00733
799 | 1.45412e-07 | 0.00728
800 | 1.44642e-07 | 0.00725
801 | 1.43895e-07 | 0.00721
802 | 1.43171e-07 | 0.00717
803 | 1.4247e-07 | 0.00714
804 | 1.41792e-07 | 0.0071
805 | 1.41135e-07 | 0.00707
806 | 1.40498e-07 | 0.00704
807 | 1.39881e-07 | 0.00701
808 | 1.39283e-07 | 0.00698
809 | 1.38702e-07 | 0.00695
810 | 1.38135e-07 | 0.00692
811 | 1.37584e-07 | 0.00689
812 | 1.37046e-07 | 0.00686
813 | 1.3652e-07 | 0.00684
814 | 1.36004e-07 | 0.00681
815 | 1.35499e-07 | 0.00679
816 | 1.35003e-07 | 0.00676
817 | 1.34515e-07 | 0.00674
818 | 1.34036e-07 | 0.00671
819 | 1.33565e-07 | 0.00669
820 | 1.33101e-07 | 0.00667
821 | 1.32645e-07 | 0.00664
822 | 1.32196e-07 | 0.00662
823 | 1.31752e-07 | 0.0066
824 | 1.31315e-07 | 0.00658
825 | 1.30884e-07 | 0.00656
826 | 1.30456e-07 | 0.00653
827 | 1.30032e-07 | 0.00651
828 | 1.29611e-07 | 0.00649
829 | 1.29191e-07 | 0.00647
830 | 1.28771e-07 | 0.00645
831 | 1.28351e-07 | 0.00643
832 | 1.27928e-07 | 0.00641
833 | 1.27504e-07 | 0.00639
834 | 1.27077e-07 | 0.00637
835 | 1.26646e-07 | 0.00634
836 | 1.26211e-07 | 0.00632
837 | 1.25773e-07 | 0.0063
838 | 1.2533e-07 | 0.00628
839 | 1.24883e-07 | 0.00626
840 | 1.24433e-07 | 0.00623
841 | 1.23978e-07 | 0.00621
842 | 1.23519e-07 | 0.00619
843 | 1.23057e-07 | 0.00616
844 | 1.22591e-07 | 0.00614
845 | 1.2212e-07 | 0.00612
846 | 1.21647e-07 | 0.00609
847 | 1.2117e-07 | 0.00607
848 | 1.20689e-07 | 0.00605
849 | 1.20204e-07 | 0.00602
850 | 1.19715e-07 | 0.006
851 | 1.19222e-07 | 0.00597
852 | 1.18694e-07 | 0.00595
853 | 1.18191e-07 | 0.00592
854 | 1.17653e-07 | 0.00589
855 | 1.17138e-07 | 0.00587
856 | 1.1662e-07 | 0.00584
857 | 1.16065e-07 | 0.00581
858 | 1.15535e-07 | 0.00579
859 | 1.1497e-07 | 0.00576
860 | 1.14433e-07 | 0.00573
861 | 1.13895e-07 | 0.00571
862 | 1.13323e-07 | 0.00568
863 | 1.12784e-07 | 0.00565
864 | 1.12215e-07 | 0.00562
865 | 1.11682e-07 | 0.00559
866 | 1.11155e-07 | 0.00557
867 | 1.10603e-07 | 0.00554
868 | 1.10091e-07 | 0.00551
869 | 1.09559e-07 | 0.00549
870 | 1.09067e-07 | 0.00546
871 | 1.08588e-07 | 0.00544
872 | 1.08092e-07 | 0.00541
873 | 1.07638e-07 | 0.00539
874 | 1.0717e-07 | 0.00537
875 | 1.06742e-07 | 0.00535
876 | 1.06327e-07 | 0.00533
877 | 1.05923e-07 | 0.00531
878 | 1.05531e-07 | 0.00529
879 | 1.0515e-07 | 0.00527
880 | 1.04779e-07 | 0.00525
881 | 1.04414e-07 | 0.00523
882 | 1.04058e-07 | 0.00521
883 | 1.03707e-07 | 0.00519
884 | 1.03362e-07 | 0.00518
885 | 1.0302e-07 | 0.00516
886 | 1.0268e-07 | 0.00514
887 | 1.0234e-07 | 0.00513
888 | 1.02001e-07 | 0.00511
889 | 1.01661e-07 | 0.00509
890 | 1.01319e-07 | 0.00508
891 | 1.00976e-07 | 0.00506
892 | 1.00628e-07 | 0.00504
893 | 1.0028e-07 | 0.00502
894 | 9.99278e-08 | 0.00501
895 | 9.95716e-08 | 0.00499
896 | 9.92143e-08 | 0.00497
897 | 9.88535e-08 | 0.00495
898 | 9.84915e-08 | 0.00493
899 | 9.81286e-08 | 0.00492
900 | 9.77653e-08 | 0.0049