## Sheet1
Cabs_tri_alloy_shell,grid_64,size_67angs,core dia_11angs,core_inter_dia_46angs,shell_inter_dia_55angs,GMF_outer_0.100000,GMF_shell_inter_0.150000,GMF_core_inter_0.880000
Wavelength (nm) | Cabs | Normalized Cabs (Normalized absorbance)
300 | 1.00575e-05 | 0.44439
301 | 9.97837e-06 | 0.4409
302 | 9.89996e-06 | 0.43743
303 | 9.82127e-06 | 0.43396
304 | 9.74398e-06 | 0.43054
305 | 9.6673e-06 | 0.42715
306 | 9.5912e-06 | 0.42379
307 | 9.5156e-06 | 0.42045
308 | 9.43969e-06 | 0.4171
309 | 9.36514e-06 | 0.4138
310 | 9.29095e-06 | 0.41052
311 | 9.21701e-06 | 0.40726
312 | 9.14329e-06 | 0.404
313 | 9.06887e-06 | 0.40071
314 | 8.99504e-06 | 0.39745
315 | 8.92091e-06 | 0.39417
316 | 8.84614e-06 | 0.39087
317 | 8.77047e-06 | 0.38753
318 | 8.69289e-06 | 0.3841
319 | 8.61439e-06 | 0.38063
320 | 8.53385e-06 | 0.37707
321 | 8.45105e-06 | 0.37341
322 | 8.3656e-06 | 0.36964
323 | 8.27668e-06 | 0.36571
324 | 8.1858e-06 | 0.36169
325 | 8.09295e-06 | 0.35759
326 | 7.99944e-06 | 0.35346
327 | 7.90698e-06 | 0.34937
328 | 7.81692e-06 | 0.34539
329 | 7.73181e-06 | 0.34163
330 | 7.6522e-06 | 0.33812
331 | 7.5786e-06 | 0.33486
332 | 7.51135e-06 | 0.33189
333 | 7.45041e-06 | 0.3292
334 | 7.39731e-06 | 0.32685
335 | 7.35256e-06 | 0.32488
336 | 7.31756e-06 | 0.32333
337 | 7.29406e-06 | 0.32229
338 | 7.28391e-06 | 0.32184
339 | 7.28987e-06 | 0.32211
340 | 7.31382e-06 | 0.32316
341 | 7.35756e-06 | 0.3251
342 | 7.42221e-06 | 0.32795
343 | 7.50823e-06 | 0.33175
344 | 7.61574e-06 | 0.3365
345 | 7.74414e-06 | 0.34218
346 | 7.89253e-06 | 0.34873
347 | 8.05971e-06 | 0.35612
348 | 8.24444e-06 | 0.36428
349 | 8.44509e-06 | 0.37315
350 | 8.66036e-06 | 0.38266
351 | 8.88903e-06 | 0.39277
352 | 9.13024e-06 | 0.40342
353 | 9.38319e-06 | 0.4146
354 | 9.6484e-06 | 0.42632
355 | 9.92589e-06 | 0.43858
356 | 1.0216e-05 | 0.4514
357 | 1.05193e-05 | 0.4648
358 | 1.08356e-05 | 0.47878
359 | 1.11663e-05 | 0.49339
360 | 1.15106e-05 | 0.5086
361 | 1.18684e-05 | 0.52441
362 | 1.22387e-05 | 0.54077
363 | 1.262e-05 | 0.55762
364 | 1.30122e-05 | 0.57495
365 | 1.34128e-05 | 0.59265
366 | 1.382e-05 | 0.61064
367 | 1.42316e-05 | 0.62883
368 | 1.46444e-05 | 0.64707
369 | 1.50579e-05 | 0.66534
370 | 1.54689e-05 | 0.6835
371 | 1.58752e-05 | 0.70145
372 | 1.62747e-05 | 0.7191
373 | 1.66646e-05 | 0.73633
374 | 1.70451e-05 | 0.75315
375 | 1.74142e-05 | 0.76945
376 | 1.77704e-05 | 0.78519
377 | 1.81133e-05 | 0.80034
378 | 1.84414e-05 | 0.81484
379 | 1.87559e-05 | 0.82874
380 | 1.9056e-05 | 0.842
381 | 1.93416e-05 | 0.85462
382 | 1.96127e-05 | 0.86659
383 | 1.98692e-05 | 0.87793
384 | 2.01122e-05 | 0.88866
385 | 2.03415e-05 | 0.8988
386 | 2.05576e-05 | 0.90835
387 | 2.07608e-05 | 0.91732
388 | 2.09517e-05 | 0.92576
389 | 2.11305e-05 | 0.93366
390 | 2.12975e-05 | 0.94104
391 | 2.14534e-05 | 0.94793
392 | 2.15983e-05 | 0.95433
393 | 2.17337e-05 | 0.96031
394 | 2.18579e-05 | 0.9658
395 | 2.19723e-05 | 0.97086
396 | 2.20768e-05 | 0.97547
397 | 2.21717e-05 | 0.97966
398 | 2.22588e-05 | 0.98351
399 | 2.23348e-05 | 0.98687
400 | 2.24015e-05 | 0.98982
401 | 2.24609e-05 | 0.99244
402 | 2.25092e-05 | 0.99458
403 | 2.25508e-05 | 0.99641
404 | 2.25813e-05 | 0.99777
405 | 2.26062e-05 | 0.99886
406 | 2.26232e-05 | 0.99962
407 | 2.26298e-05 | 0.99991
408 | 2.26319e-05 | 1
409 | 2.26237e-05 | 0.99964
410 | 2.26117e-05 | 0.99911
411 | 2.25928e-05 | 0.99827
412 | 2.25631e-05 | 0.99696
413 | 2.25299e-05 | 0.99549
414 | 2.24855e-05 | 0.99353
415 | 2.24381e-05 | 0.99144
416 | 2.23841e-05 | 0.98905
417 | 2.23195e-05 | 0.9862
418 | 2.22533e-05 | 0.98327
419 | 2.21773e-05 | 0.97991
420 | 2.21013e-05 | 0.97655
421 | 2.20212e-05 | 0.97302
422 | 2.19325e-05 | 0.9691
423 | 2.18455e-05 | 0.96525
424 | 2.17502e-05 | 0.96104
425 | 2.1657e-05 | 0.95692
426 | 2.15608e-05 | 0.95267
427 | 2.14562e-05 | 0.94805
428 | 2.13542e-05 | 0.94354
429 | 2.12437e-05 | 0.93866
430 | 2.11363e-05 | 0.93392
431 | 2.1027e-05 | 0.92909
432 | 2.09104e-05 | 0.92393
433 | 2.07977e-05 | 0.91896
434 | 2.06777e-05 | 0.91365
435 | 2.05622e-05 | 0.90855
436 | 2.04452e-05 | 0.90338
437 | 2.03206e-05 | 0.89787
438 | 2.02003e-05 | 0.89256
439 | 2.00721e-05 | 0.88689
440 | 1.9948e-05 | 0.88141
441 | 1.98222e-05 | 0.87585
442 | 1.96878e-05 | 0.86991
443 | 1.95579e-05 | 0.86418
444 | 1.94195e-05 | 0.85806
445 | 1.92857e-05 | 0.85214
446 | 1.91498e-05 | 0.84614
447 | 1.9005e-05 | 0.83974
448 | 1.88648e-05 | 0.83355
449 | 1.87152e-05 | 0.82694
450 | 1.85699e-05 | 0.82052
451 | 1.84217e-05 | 0.81397
452 | 1.82637e-05 | 0.80699
453 | 1.81095e-05 | 0.80017
454 | 1.79446e-05 | 0.79289
455 | 1.7783e-05 | 0.78575
456 | 1.76173e-05 | 0.77843
457 | 1.74399e-05 | 0.77059
458 | 1.72649e-05 | 0.76286
459 | 1.70775e-05 | 0.75457
460 | 1.68916e-05 | 0.74636
461 | 1.67e-05 | 0.73789
462 | 1.6495e-05 | 0.72884
463 | 1.6291e-05 | 0.71982
464 | 1.60734e-05 | 0.71021
465 | 1.58565e-05 | 0.70062
466 | 1.56331e-05 | 0.69075
467 | 1.53961e-05 | 0.68028
468 | 1.51597e-05 | 0.66984
469 | 1.491e-05 | 0.6588
470 | 1.4661e-05 | 0.6478
471 | 1.44059e-05 | 0.63653
472 | 1.41379e-05 | 0.62469
473 | 1.38711e-05 | 0.6129
474 | 1.35925e-05 | 0.60059
475 | 1.33157e-05 | 0.58836
476 | 1.30347e-05 | 0.57594
477 | 1.27437e-05 | 0.56308
478 | 1.24558e-05 | 0.55036
479 | 1.21592e-05 | 0.53726
480 | 1.18666e-05 | 0.52433
481 | 1.15726e-05 | 0.51134
482 | 1.12721e-05 | 0.49806
483 | 1.0977e-05 | 0.48502
484 | 1.06768e-05 | 0.47176
485 | 1.03829e-05 | 0.45877
486 | 1.00904e-05 | 0.44585
487 | 9.7945e-06 | 0.43277
488 | 9.50599e-06 | 0.42003
489 | 9.21548e-06 | 0.40719
490 | 8.93317e-06 | 0.39472
491 | 8.65471e-06 | 0.38241
492 | 8.37631e-06 | 0.37011
493 | 8.1074e-06 | 0.35823
494 | 7.8399e-06 | 0.34641
495 | 7.58268e-06 | 0.33504
496 | 7.33177e-06 | 0.32396
497 | 7.08287e-06 | 0.31296
498 | 6.8449e-06 | 0.30244
499 | 6.61078e-06 | 0.2921
500 | 6.3876e-06 | 0.28224
501 | 6.1719e-06 | 0.27271
502 | 5.96064e-06 | 0.26337
503 | 5.75998e-06 | 0.25451
504 | 5.56389e-06 | 0.24584
505 | 5.37792e-06 | 0.23763
506 | 5.199e-06 | 0.22972
507 | 5.02445e-06 | 0.22201
508 | 4.85896e-06 | 0.21469
509 | 4.69751e-06 | 0.20756
510 | 4.54445e-06 | 0.2008
511 | 4.39714e-06 | 0.19429
512 | 4.25335e-06 | 0.18794
513 | 4.11699e-06 | 0.18191
514 | 3.98393e-06 | 0.17603
515 | 3.85779e-06 | 0.17046
516 | 3.73647e-06 | 0.1651
517 | 3.61817e-06 | 0.15987
518 | 3.50615e-06 | 0.15492
519 | 3.397e-06 | 0.1501
520 | 3.29371e-06 | 0.14553
521 | 3.19457e-06 | 0.14115
522 | 3.09822e-06 | 0.1369
523 | 3.00702e-06 | 0.13287
524 | 2.91803e-06 | 0.12893
525 | 2.83371e-06 | 0.12521
526 | 2.75253e-06 | 0.12162
527 | 2.67317e-06 | 0.11812
528 | 2.5979e-06 | 0.11479
529 | 2.52426e-06 | 0.11154
530 | 2.45442e-06 | 0.10845
531 | 2.38718e-06 | 0.10548
532 | 2.32142e-06 | 0.10257
533 | 2.25921e-06 | 0.09982
534 | 2.19847e-06 | 0.09714
535 | 2.14111e-06 | 0.09461
536 | 2.08606e-06 | 0.09217
537 | 2.03242e-06 | 0.0898
538 | 1.98185e-06 | 0.08757
539 | 1.93257e-06 | 0.08539
540 | 1.88615e-06 | 0.08334
541 | 1.84167e-06 | 0.08137
542 | 1.79833e-06 | 0.07946
543 | 1.75748e-06 | 0.07766
544 | 1.71764e-06 | 0.07589
545 | 1.68008e-06 | 0.07424
546 | 1.64398e-06 | 0.07264
547 | 1.60871e-06 | 0.07108
548 | 1.57534e-06 | 0.06961
549 | 1.54264e-06 | 0.06816
550 | 1.51165e-06 | 0.06679
551 | 1.48169e-06 | 0.06547
552 | 1.45261e-06 | 0.06418
553 | 1.42439e-06 | 0.06294
554 | 1.39693e-06 | 0.06172
555 | 1.37017e-06 | 0.06054
556 | 1.34404e-06 | 0.05939
557 | 1.31853e-06 | 0.05826
558 | 1.29357e-06 | 0.05716
559 | 1.26918e-06 | 0.05608
560 | 1.24533e-06 | 0.05503
561 | 1.22205e-06 | 0.054
562 | 1.19934e-06 | 0.05299
563 | 1.17723e-06 | 0.05202
564 | 1.15574e-06 | 0.05107
565 | 1.13488e-06 | 0.05014
566 | 1.11462e-06 | 0.04925
567 | 1.09498e-06 | 0.04838
568 | 1.07593e-06 | 0.04754
569 | 1.05743e-06 | 0.04672
570 | 1.03945e-06 | 0.04593
571 | 1.02193e-06 | 0.04515
572 | 1.00486e-06 | 0.0444
573 | 9.88181e-07 | 0.04366
574 | 9.71859e-07 | 0.04294
575 | 9.55875e-07 | 0.04224
576 | 9.4021e-07 | 0.04154
577 | 9.24506e-07 | 0.04085
578 | 9.09451e-07 | 0.04018
579 | 8.94353e-07 | 0.03952
580 | 8.79895e-07 | 0.03888
581 | 8.65734e-07 | 0.03825
582 | 8.51556e-07 | 0.03763
583 | 8.38053e-07 | 0.03703
584 | 8.24564e-07 | 0.03643
585 | 8.11726e-07 | 0.03587
586 | 7.99213e-07 | 0.03531
587 | 7.86756e-07 | 0.03476
588 | 7.74931e-07 | 0.03424
589 | 7.6318e-07 | 0.03372
590 | 7.52055e-07 | 0.03323
591 | 7.41281e-07 | 0.03275
592 | 7.30599e-07 | 0.03228
593 | 7.20517e-07 | 0.03184
594 | 7.10535e-07 | 0.0314
595 | 7.01135e-07 | 0.03098
596 | 6.92051e-07 | 0.03058
597 | 6.83063e-07 | 0.03018
598 | 6.74597e-07 | 0.02981
599 | 6.6621e-07 | 0.02944
600 | 6.58302e-07 | 0.02909
601 | 6.50652e-07 | 0.02875
602 | 6.4324e-07 | 0.02842
603 | 6.36052e-07 | 0.0281
604 | 6.29073e-07 | 0.0278
605 | 6.22282e-07 | 0.0275
606 | 6.15669e-07 | 0.0272
607 | 6.09219e-07 | 0.02692
608 | 6.02913e-07 | 0.02664
609 | 5.96741e-07 | 0.02637
610 | 5.90689e-07 | 0.0261
611 | 5.84747e-07 | 0.02584
612 | 5.78909e-07 | 0.02558
613 | 5.73157e-07 | 0.02533
614 | 5.67487e-07 | 0.02507
615 | 5.61882e-07 | 0.02483
616 | 5.56342e-07 | 0.02458
617 | 5.50842e-07 | 0.02434
618 | 5.45385e-07 | 0.0241
619 | 5.39949e-07 | 0.02386
620 | 5.34515e-07 | 0.02362
621 | 5.29078e-07 | 0.02338
622 | 5.23623e-07 | 0.02314
623 | 5.1815e-07 | 0.02289
624 | 5.12664e-07 | 0.02265
625 | 5.07165e-07 | 0.02241
626 | 5.01665e-07 | 0.02217
627 | 4.96015e-07 | 0.02192
628 | 4.90561e-07 | 0.02168
629 | 4.84989e-07 | 0.02143
630 | 4.7965e-07 | 0.02119
631 | 4.74393e-07 | 0.02096
632 | 4.69074e-07 | 0.02073
633 | 4.64025e-07 | 0.0205
634 | 4.58937e-07 | 0.02028
635 | 4.54123e-07 | 0.02007
636 | 4.49427e-07 | 0.01986
637 | 4.4471e-07 | 0.01965
638 | 4.40254e-07 | 0.01945
639 | 4.35767e-07 | 0.01925
640 | 4.31531e-07 | 0.01907
641 | 4.27393e-07 | 0.01888
642 | 4.2322e-07 | 0.0187
643 | 4.19265e-07 | 0.01853
644 | 4.1528e-07 | 0.01835
645 | 4.11491e-07 | 0.01818
646 | 4.07783e-07 | 0.01802
647 | 4.04022e-07 | 0.01785
648 | 4.00442e-07 | 0.01769
649 | 3.96802e-07 | 0.01753
650 | 3.9333e-07 | 0.01738
651 | 3.89901e-07 | 0.01723
652 | 3.8651e-07 | 0.01708
653 | 3.83152e-07 | 0.01693
654 | 3.79829e-07 | 0.01678
655 | 3.76527e-07 | 0.01664
656 | 3.7325e-07 | 0.01649
657 | 3.69992e-07 | 0.01635
658 | 3.66753e-07 | 0.01621
659 | 3.63525e-07 | 0.01606
660 | 3.60314e-07 | 0.01592
661 | 3.57128e-07 | 0.01578
662 | 3.53951e-07 | 0.01564
663 | 3.50797e-07 | 0.0155
664 | 3.47667e-07 | 0.01536
665 | 3.44567e-07 | 0.01522
666 | 3.41499e-07 | 0.01509
667 | 3.38479e-07 | 0.01496
668 | 3.35506e-07 | 0.01482
669 | 3.32592e-07 | 0.0147
670 | 3.29741e-07 | 0.01457
671 | 3.26952e-07 | 0.01445
672 | 3.24231e-07 | 0.01433
673 | 3.2158e-07 | 0.01421
674 | 3.18997e-07 | 0.0141
675 | 3.16478e-07 | 0.01398
676 | 3.14025e-07 | 0.01388
677 | 3.11628e-07 | 0.01377
678 | 3.09288e-07 | 0.01367
679 | 3.06993e-07 | 0.01356
680 | 3.04744e-07 | 0.01347
681 | 3.02533e-07 | 0.01337
682 | 3.00351e-07 | 0.01327
683 | 2.982e-07 | 0.01318
684 | 2.96071e-07 | 0.01308
685 | 2.93962e-07 | 0.01299
686 | 2.91871e-07 | 0.0129
687 | 2.89794e-07 | 0.0128
688 | 2.87733e-07 | 0.01271
689 | 2.85689e-07 | 0.01262
690 | 2.8366e-07 | 0.01253
691 | 2.81651e-07 | 0.01244
692 | 2.79664e-07 | 0.01236
693 | 2.77704e-07 | 0.01227
694 | 2.75774e-07 | 0.01219
695 | 2.73873e-07 | 0.0121
696 | 2.72006e-07 | 0.01202
697 | 2.70177e-07 | 0.01194
698 | 2.68384e-07 | 0.01186
699 | 2.66627e-07 | 0.01178
700 | 2.64906e-07 | 0.0117
701 | 2.6322e-07 | 0.01163
702 | 2.61496e-07 | 0.01155
703 | 2.59868e-07 | 0.01148
704 | 2.58198e-07 | 0.01141
705 | 2.5661e-07 | 0.01134
706 | 2.55039e-07 | 0.01127
707 | 2.5341e-07 | 0.0112
708 | 2.51851e-07 | 0.01113
709 | 2.50227e-07 | 0.01106
710 | 2.48666e-07 | 0.01099
711 | 2.471e-07 | 0.01092
712 | 2.45461e-07 | 0.01085
713 | 2.43881e-07 | 0.01078
714 | 2.42229e-07 | 0.0107
715 | 2.4064e-07 | 0.01063
716 | 2.3905e-07 | 0.01056
717 | 2.37394e-07 | 0.01049
718 | 2.35814e-07 | 0.01042
719 | 2.34176e-07 | 0.01035
720 | 2.32623e-07 | 0.01028
721 | 2.31088e-07 | 0.01021
722 | 2.29515e-07 | 0.01014
723 | 2.28032e-07 | 0.01008
724 | 2.2652e-07 | 0.01001
725 | 2.25103e-07 | 0.00995
726 | 2.23718e-07 | 0.00989
727 | 2.22369e-07 | 0.00983
728 | 2.21051e-07 | 0.00977
729 | 2.19763e-07 | 0.00971
730 | 2.18504e-07 | 0.00965
731 | 2.17268e-07 | 0.0096
732 | 2.16053e-07 | 0.00955
733 | 2.14857e-07 | 0.00949
734 | 2.13671e-07 | 0.00944
735 | 2.12497e-07 | 0.00939
736 | 2.11328e-07 | 0.00934
737 | 2.1016e-07 | 0.00929
738 | 2.08993e-07 | 0.00923
739 | 2.07824e-07 | 0.00918
740 | 2.06649e-07 | 0.00913
741 | 2.05473e-07 | 0.00908
742 | 2.04291e-07 | 0.00903
743 | 2.03108e-07 | 0.00897
744 | 2.01924e-07 | 0.00892
745 | 2.00741e-07 | 0.00887
746 | 1.99562e-07 | 0.00882
747 | 1.98394e-07 | 0.00877
748 | 1.97237e-07 | 0.00871
749 | 1.96096e-07 | 0.00866
750 | 1.94974e-07 | 0.00861
751 | 1.93875e-07 | 0.00857
752 | 1.92803e-07 | 0.00852
753 | 1.91758e-07 | 0.00847
754 | 1.90746e-07 | 0.00843
755 | 1.89763e-07 | 0.00838
756 | 1.88815e-07 | 0.00834
757 | 1.87897e-07 | 0.0083
758 | 1.87011e-07 | 0.00826
759 | 1.86153e-07 | 0.00823
760 | 1.85322e-07 | 0.00819
761 | 1.84516e-07 | 0.00815
762 | 1.8373e-07 | 0.00812
763 | 1.82961e-07 | 0.00808
764 | 1.82206e-07 | 0.00805
765 | 1.81459e-07 | 0.00802
766 | 1.80719e-07 | 0.00799
767 | 1.79982e-07 | 0.00795
768 | 1.79243e-07 | 0.00792
769 | 1.785e-07 | 0.00789
770 | 1.77751e-07 | 0.00785
771 | 1.7699e-07 | 0.00782
772 | 1.76218e-07 | 0.00779
773 | 1.75434e-07 | 0.00775
774 | 1.74633e-07 | 0.00772
775 | 1.73816e-07 | 0.00768
776 | 1.72983e-07 | 0.00764
777 | 1.72087e-07 | 0.0076
778 | 1.7122e-07 | 0.00757
779 | 1.70289e-07 | 0.00752
780 | 1.6939e-07 | 0.00748
781 | 1.68475e-07 | 0.00744
782 | 1.67502e-07 | 0.0074
783 | 1.66568e-07 | 0.00736
784 | 1.65579e-07 | 0.00732
785 | 1.64634e-07 | 0.00727
786 | 1.63689e-07 | 0.00723
787 | 1.62696e-07 | 0.00719
788 | 1.61759e-07 | 0.00715
789 | 1.6078e-07 | 0.0071
790 | 1.5986e-07 | 0.00706
791 | 1.58954e-07 | 0.00702
792 | 1.58012e-07 | 0.00698
793 | 1.57135e-07 | 0.00694
794 | 1.5623e-07 | 0.0069
795 | 1.55387e-07 | 0.00687
796 | 1.54565e-07 | 0.00683
797 | 1.53718e-07 | 0.00679
798 | 1.52934e-07 | 0.00676
799 | 1.52128e-07 | 0.00672
800 | 1.51385e-07 | 0.00669
801 | 1.50659e-07 | 0.00666
802 | 1.49954e-07 | 0.00663
803 | 1.49266e-07 | 0.0066
804 | 1.48595e-07 | 0.00657
805 | 1.47942e-07 | 0.00654
806 | 1.47304e-07 | 0.00651
807 | 1.46681e-07 | 0.00648
808 | 1.46072e-07 | 0.00645
809 | 1.45476e-07 | 0.00643
810 | 1.44893e-07 | 0.0064
811 | 1.4432e-07 | 0.00638
812 | 1.43758e-07 | 0.00635
813 | 1.43206e-07 | 0.00633
814 | 1.42663e-07 | 0.0063
815 | 1.42128e-07 | 0.00628
816 | 1.41603e-07 | 0.00626
817 | 1.41085e-07 | 0.00623
818 | 1.40574e-07 | 0.00621
819 | 1.4007e-07 | 0.00619
820 | 1.39573e-07 | 0.00617
821 | 1.39082e-07 | 0.00615
822 | 1.38596e-07 | 0.00612
823 | 1.38115e-07 | 0.0061
824 | 1.37639e-07 | 0.00608
825 | 1.37166e-07 | 0.00606
826 | 1.36697e-07 | 0.00604
827 | 1.36229e-07 | 0.00602
828 | 1.35762e-07 | 0.006
829 | 1.35297e-07 | 0.00598
830 | 1.34831e-07 | 0.00596
831 | 1.34364e-07 | 0.00594
832 | 1.33896e-07 | 0.00592
833 | 1.33426e-07 | 0.0059
834 | 1.32954e-07 | 0.00587
835 | 1.32479e-07 | 0.00585
836 | 1.32003e-07 | 0.00583
837 | 1.31522e-07 | 0.00581
838 | 1.3104e-07 | 0.00579
839 | 1.30554e-07 | 0.00577
840 | 1.30065e-07 | 0.00575
841 | 1.29573e-07 | 0.00573
842 | 1.29079e-07 | 0.0057
843 | 1.28581e-07 | 0.00568
844 | 1.28081e-07 | 0.00566
845 | 1.27578e-07 | 0.00564
846 | 1.27072e-07 | 0.00561
847 | 1.26564e-07 | 0.00559
848 | 1.26053e-07 | 0.00557
849 | 1.25539e-07 | 0.00555
850 | 1.25022e-07 | 0.00552
851 | 1.24502e-07 | 0.0055
852 | 1.23948e-07 | 0.00548
853 | 1.23422e-07 | 0.00545
854 | 1.22862e-07 | 0.00543
855 | 1.22331e-07 | 0.00541
856 | 1.21799e-07 | 0.00538
857 | 1.21232e-07 | 0.00536
858 | 1.20696e-07 | 0.00533
859 | 1.20129e-07 | 0.00531
860 | 1.19596e-07 | 0.00528
861 | 1.19063e-07 | 0.00526
862 | 1.18501e-07 | 0.00524
863 | 1.17975e-07 | 0.00521
864 | 1.17422e-07 | 0.00519
865 | 1.16907e-07 | 0.00517
866 | 1.16397e-07 | 0.00514
867 | 1.15865e-07 | 0.00512
868 | 1.15373e-07 | 0.0051
869 | 1.1486e-07 | 0.00508
870 | 1.14385e-07 | 0.00505
871 | 1.13921e-07 | 0.00503
872 | 1.13438e-07 | 0.00501
873 | 1.12993e-07 | 0.00499
874 | 1.1253e-07 | 0.00497
875 | 1.12105e-07 | 0.00495
876 | 1.11689e-07 | 0.00494
877 | 1.11281e-07 | 0.00492
878 | 1.10881e-07 | 0.0049
879 | 1.10487e-07 | 0.00488
880 | 1.10101e-07 | 0.00486
881 | 1.09719e-07 | 0.00485
882 | 1.09342e-07 | 0.00483
883 | 1.0897e-07 | 0.00481
884 | 1.086e-07 | 0.0048
885 | 1.08233e-07 | 0.00478
886 | 1.07867e-07 | 0.00477
887 | 1.07503e-07 | 0.00475
888 | 1.07139e-07 | 0.00473
889 | 1.06775e-07 | 0.00472
890 | 1.06409e-07 | 0.0047
891 | 1.06044e-07 | 0.00469
892 | 1.05678e-07 | 0.00467
893 | 1.05311e-07 | 0.00465
894 | 1.04944e-07 | 0.00464
895 | 1.04575e-07 | 0.00462
896 | 1.04206e-07 | 0.0046
897 | 1.03839e-07 | 0.00459
898 | 1.0347e-07 | 0.00457
899 | 1.03103e-07 | 0.00456
900 | 1.02737e-07 | 0.00454